## AC-TKID-EX3
Antenna Coupled TKID EX3 Stepper Programming | [11 empty] | align
2019-07-17 | [11 empty] | GP
Al
| AGA Marks | [5 empty] | TVPA |  |  |  |  | tmp
| direction | layer | x | y |  | layer | x | y |  |  |  | dicelines
| y | GP | -0.225 | -5.436 |  | GP | 0.125 | -5.436 |  |  |  | MS
| x | GP | -0.125 | -5.436
[18 empty] | Alternate Array Layout | [5 empty] | To Skip
|  |  | Mask Shift |  | Cell size |  | Blade Coordinates |  |  |  | Cell Shift |  | Wafer Shift |  | Patch |  |  | size |  | center |  | step size |  | (1-indexed, from UL) |  |  | Comments
Layer | Description | Cell name | x | y | x | y | xl | xr | yu | yd | x | y | x | y | Frontside | Dose | Mask | C | R | x | y | x | y | C | R
Align |  | alignment_marks_patch_new | -0.475 | 0.275 | 0.9 | 0.5 | -0.925 | -0.025 | 0.525 | 0.025 | 0 | -5.436 | -0.475 | 5.711 | 1 |  | reticle1 | 8 | 7 | 0 | 0 | 8.754 | 11.672
Align-Label |  | Alignment mark | -0.475 | 0.275 | 0.9 | 0.5 | -0.925 | -0.025 | 0.525 | 0.025 | 0 | -5.436 | -0.475 | 5.711 | 1 |  | AC-TKID-2019 | 8 | 7 | 0 | 0 | 8.754 | 11.672
Align-Label |  | JPL 0.5mm | 7.025 | 2.75 | 2.1 | 0.9 | 5.975 | 8.075 | 3.2 | 2.3 | 0 | 0.5 | 7.025 | 2.25 | 2 |  | HF-loss-datecode-Apr2017 | 2 | 2 | 0 | -14 | 35.016 | 35.016
Align-Label | First initial | A-0.1mm_r | -5.6 | 0.25 | 0.5 | 0.5 | -5.85 | -5.35 | 0.5 | 0 | -0.5 | 0 | -5.1 | 0.25 | 3 |  | HF-loss-datecode-Apr2017 | 2 | 2 | 0 | -14 | 35.016 | 35.016
Align-Label | Second intial | T-0.1mm_r | 3.9 | 0.25 | 0.5 | 0.5 | 3.65 | 4.15 | 0.5 | 0 | -0.3 | 0 | 4.2 | 0.25 | 4 |  | HF-loss-datecode-Apr2017 | 2 | 2 | 0 | -14 | 35.016 | 35.016
Align-Label | year | 19-0.1mm_r | -1.1 | -0.25 | 0.5 | 0.5 | -1.35 | -0.85 | 0 | -0.5 | -0.1 | 0 | -1 | -0.25 | 5 |  | HF-loss-datecode-Apr2017 | 2 | 2 | 0 | -14 | 35.016 | 35.016
Align-Label | month | 04-0.1mm_r | -8.6 | -0.25 | 0.5 | 0.5 | -8.85 | -8.35 | 0 | -0.5 | 0.1 | 0 | -8.7 | -0.25 | 6 |  | HF-loss-datecode-Apr2017 | 2 | 2 | 0 | -14 | 35.016 | 35.016
Align-Label | day | 29-0.1mm_r | 3.9 | -0.25 | 0.5 | 0.5 | 3.65 | 4.15 | 0 | -0.5 | 0.3 | 0 | 3.6 | -0.25 | 7 |  | HF-loss-datecode-Apr2017 | 2 | 2 | 0 | -14 | 35.016 | 35.016
Align-Label |  | 30umdot_r | 1.95 | -6.75 | 0.5 | 0.5 | 1.7 | 2.2 | -6.5 | -7 | 0.4 | 0 | 1.55 | -6.75 | 8 | 0 | HF-loss-datecode-Apr2017 | 2 | 2 | 0 | -14 | 35.016 | 35.016
Align-Label | wafer number | 1-0.1mm_r | -10.1 | 0.25 | 0.5 | 0.5 | -10.35 | -9.85 | 0.5 | 0 | 0.5 | 0 | -10.6 | 0.25 | 9 | 0 | HF-loss-datecode-Apr2017 | 2 | 2 | 0 | -14 | 35.016 | 35.016
Align-Label | Die SN | A-0.1mm_r | -5.6 | 0.25 | 0.5 | 0.5 | -5.85 | -5.35 | 0.5 | 0 | 0 | -0.25 | -5.6 | 0.5 | 10 |  | HF-loss-datecode-Apr2017 | 2 | 2 | 0 | -14 | 35.016 | 35.016 |  |  |  | top left only
Align-Label | Die SN | B-0.1mm_r | -5.1 | 0.25 | 0.5 | 0.5 | -5.35 | -4.85 | 0.5 | 0 | 0 | -0.25 | -5.1 | 0.5 | 11 |  | HF-loss-datecode-Apr2017 | 2 | 2 | 0 | -14 | 35.016 | 35.016 |  |  |  | top right only
Align-Label | Die SN | C-0.1mm_r | -4.6 | 0.25 | 0.5 | 0.5 | -4.85 | -4.35 | 0.5 | 0 | 0 | -0.25 | -4.6 | 0.5 | 12 |  | HF-loss-datecode-Apr2017 | 2 | 2 | 0 | -14 | 35.016 | 35.016 |  |  |  | bot left only
Align-Label | Die SN | D-0.1mm_r | -4.1 | 0.25 | 0.5 | 0.5 | -4.35 | -3.85 | 0.5 | 0 | 0 | -0.25 | -4.1 | 0.5 | 13 |  | HF-loss-datecode-Apr2017 | 2 | 2 | 0 | -14 | 35.016 | 35.016 |  |  |  | bot right only
GP |  | 0 dose | -0.475 | 0.275 | 0.9 | 0.5 | -0.925 | -0.025 | 0.525 | 0.025 | 0 | -5.436 | -0.475 | 5.711 | 1 | 0 | AC-TKID-2019 | 8 | 7 | 0 | 0 | 8.754 | 11.672
GP |  | GNDfeed_bondpad | -0.475 | 1.975 | 0.9 | 0.9 | -0.925 | -0.025 | 2.425 | 1.525 | -15.25 | -14.6 | 14.775 | 16.575 | 2 |  | AC-TKID-2019 | 2 | 2 | 0 | 0 | 35.016 | 35.016 |  |  |  | to the top right next to the ring short test structures
GP |  | GNDfeed_bondpad | -0.475 | 1.975 | 0.9 | 0.9 | -0.925 | -0.025 | 2.425 | 1.525 | -15.85 | -16.6 | 15.375 | 18.575 | 3 |  | AC-TKID-2019 | 2 | 2 | 0 | 0 | 35.016 | 35.016 |  |  |  | bottom left corner ring short test structure
GP |  | GNDfeed_bondpad | -0.475 | 1.975 | 0.9 | 0.9 | -0.925 | -0.025 | 2.425 | 1.525 | -16.45 | -16.6 | 15.975 | 18.575 | 4 |  | AC-TKID-2019 | 2 | 2 | 0 | 0 | 35.016 | 35.016
GP |  | GNDfeed_bondpad | -0.475 | 1.975 | 0.9 | 0.9 | -0.925 | -0.025 | 2.425 | 1.525 | -15.85 | -14.6 | 15.375 | 16.575 | 5 |  | AC-TKID-2019 | 2 | 2 | 0 | 0 | 35.016 | 35.016
GP |  | GNDfeed_bondpad | -0.475 | 1.975 | 0.9 | 0.9 | -0.925 | -0.025 | 2.425 | 1.525 | -16.45 | -14.6 | 15.975 | 16.575 | 6 |  | AC-TKID-2019 | 2 | 2 | 0 | 0 | 35.016 | 35.016
GP |  | GNDfeed_bondpad | -0.475 | 1.975 | 0.9 | 0.9 | -0.925 | -0.025 | 2.425 | 1.525 | 0 | 0 | -0.475 | 1.975 | 7 |  | AC-TKID-2019 | 2 | 4 | 0 | 0 | 35.016 | 17 |  |  | shift | the bondpads to the main feedline
GP |  | GP_Island_280umlegs_L | -6.392 | -1.364 | 1.634 | 0.62 | -7.209 | -5.575 | -1.054 | -1.674 | -0.881 | -3.916 | -5.511 | 2.552 | 8 |  | AC-TKID-2019 | 6 | 7 | 0 | 0 | 8.754 | 11.672 | 3,4
GP |  | GP_Island_280umlegs_R | -6.392 | -0.694 | 1.634 | 0.62 | -7.209 | -5.575 | -0.384 | -1.004 | 0.881 | -3.916 | -7.273 | 3.222 | 9 |  | AC-TKID-2019 | 6 | 7 | 0 | 0 | 8.754 | 11.672 | 3,4
GP |  | GP_edge_opening | 0 | -8.797 | 9.9 | 1.3 | -4.95 | 4.95 | -8.147 | -9.447 | 0 | 0 | 0 | -8.797 | 10 | 0 | AC-TKID-2019 | 4 | 4 | 0 | 0 | 17 | 17 |  |  | shift |  | this patch needs to be shot to open ILD not shot in GP
GP |  | Ground_Plane_cap_cutout | -1.575 | 6.675 | 3 | 2 | -3.075 | -0.075 | 7.675 | 5.675 | 2.112 | -4.944 | -3.687 | 11.619 | 11 |  | AC-TKID-2019 | 6 | 7 | 0 | 0 | 8.754 | 11.672 | 3,4
GP |  | Ground_Plane_cap_cutout | -1.575 | 6.675 | 3 | 2 | -3.075 | -0.075 | 7.675 | 5.675 | -2.112 | -4.944 | 0.537 | 11.619 | 12 |  | AC-TKID-2019 | 6 | 7 | 0 | 0 | 8.754 | 11.672 | 3,4
GP |  | Heater_GP_Pads | -0.475 | 5.025 | 0.8 | 1.2 | -0.875 | -0.075 | 5.625 | 4.425 | 0 | 0 | -0.475 | 5.025 | 13 |  | AC-TKID-2019 | 2 | 2 | 17.108 | 13.592 | 35.016 | 35.016 |  |  |  | modified to 2col 2 rows
GP |  | Heater_GP_Pads | -0.475 | 5.025 | 0.8 | 1.2 | -0.875 | -0.075 | 5.625 | 4.425 | 0 | 0 | -0.475 | 5.025 | 14 |  | AC-TKID-2019 | 2 | 16 | 17.108 | 5.375 | 35.016 | 2.918 |  | 1,6,7,8,9,10,11,12,13
GP |  | Heater_GP_Pads | -0.475 | 5.025 | 0.8 | 1.2 | -0.875 | -0.075 | 5.625 | 4.425 | 0 | 0 | -0.475 | 5.025 | 15 |  | AC-TKID-2019 | 2 | 16 | -17.103 | 5.375 | 35.016 | 2.918 |  | 5,6,7,8,9,10,11,12
GP |  | Inductor_Ground_Plane_L | -1.275 | 4.825 | 0.7 | 0.5 | -1.625 | -0.925 | 5.075 | 4.575 | -0.721 | -3.916 | -0.554 | 8.741 | 16 |  | AC-TKID-2019 | 6 | 7 | 0 | 0 | 8.754 | 11.672 | 3,4
GP |  | Inductor_Ground_Plane_R | -1.275 | 5.375 | 0.7 | 0.5 | -1.625 | -0.925 | 5.625 | 5.125 | 0.721 | -3.916 | -1.996 | 9.291 | 17 |  | AC-TKID-2019 | 6 | 7 | 0 | 0 | 8.754 | 11.672 | 3,4
GP |  | cap2bolo_filter_GPsub | -3.425 | 0.125 | 1.9 | 0.6 | -4.375 | -2.475 | 0.425 | -0.175 | 0 | -4.944 | -3.425 | 5.069 | 18 |  | AC-TKID-2019 | 6 | 7 | 0 | 0 | 8.754 | 11.672 | 3,4
GP |  | filter_SPIDER_B_2_GP | -0.475 | 2.75 | 0.9 | 0.55 | -0.925 | -0.025 | 3.025 | 2.475 | 3.409 | -3.838 | -3.884 | 6.588 | 19 |  | AC-TKID-2019 | 6 | 7 | 0 | 0 | 8.754 | 11.672 | 3,4 | 1
GP |  | filter_SPIDER_B_2_GP | -0.475 | 2.75 | 0.9 | 0.55 | -0.925 | -0.025 | 3.025 | 2.475 | -3.409 | -3.838 | 2.934 | 6.588 | 20 |  | AC-TKID-2019 | 6 | 7 | 0 | 0 | 8.754 | 11.672 | 3,4 | 1
GP |  | l_hor_feedline_GPsub_New | 5.125 | 8.475 | 9.2 | 0.4 | 0.525 | 9.725 | 8.675 | 8.275 | 0 | -5.785 | 5.125 | 14.26 | 21 |  | AC-TKID-2019 | 6 | 7 | 0 | 0 | 8.754 | 11.672 | 3,4
GP |  | l_hor_feedline_GPsub_New | 5.125 | 8.475 | 9.2 | 0.4 | 0.525 | 9.725 | 8.675 | 8.275 | 4.377 | -15.201 | 0.748 | 23.676 | 22 |  | AC-TKID-2019 | 2 | 2 | 0 | 0 | 35.016 | 35.016 |  |  |  | Final piece lower bond pad
GP |  | l_hor_feedline_GPsub_New | 5.125 | 8.475 | 9.2 | 0.4 | 0.525 | 9.725 | 8.675 | 8.275 | -4.377 | 15.303 | 9.502 | -6.828 | 23 |  | AC-TKID-2019 | 2 | 2 | 0 | 0 | 35.016 | 35.016 |  |  |  | Final piece upper bond pad
GP |  | l_vert_feedline_GPsub | 9.025 | 2.175 | 0.4 | 12.1 | 8.825 | 9.225 | 8.225 | -3.875 | -4.377 | 0.051 | 13.402 | 2.124 | 24 |  | AC-TKID-2019 | 6 | 7 | 0 | 0 | 8.754 | 11.672 | 2,4,6 | 1,4,7 |  | Also delete C1R2, C5R2, C1R5, C5R5
GP |  | l_vert_feedline_GPsub | 9.025 | 2.175 | 0.4 | 12.1 | 8.825 | 9.225 | 8.225 | -3.875 | 4.377 | 0.051 | 4.648 | 2.124 | 25 |  | AC-TKID-2019 | 6 | 7 | 0 | 0 | 8.754 | 11.672 | 1,3,5 | 1,4,7 |  | Also delete C2R3, C6R3, C2R6, C6R6
GP |  | l_vert_feedline_GPsub_end | -7.011 | -4.247 | 0.4 | 4 | -7.211 | -6.811 | -2.247 | -6.247 | 0 | 0 | -7.011 | -4.247 | 26 |  | AC-TKID-2019 | 4 | 2 | 0 | 0.051 | 17.508 | 8.092 |  |  |  | Also delete C1R1, C3R1, C2R2, C4R2
GP |  | l_vert_feedline_GPsub_end | -7.011 | -4.247 | 0.4 | 4 | -7.211 | -6.811 | -2.247 | -6.247 | 8.754 | -13.411 | -15.765 | 9.164 | 27 |  | AC-TKID-2019 | 2 | 2 | 0 | 0 | 35.016 | 35.016
GP |  | l_vert_feedline_GPsub_end | -7.011 | -4.247 | 0.4 | 4 | -7.211 | -6.811 | -2.247 | -6.247 | -8.754 | 13.513 | 1.743 | -17.76 | 28 |  | AC-TKID-2019 | 2 | 2 | 0 | 0 | 35.016 | 35.016
GP |  | ring_short_slots_GP | -3.175 | 2.325 | 1.4 | 1.5 | -3.875 | -2.475 | 3.075 | 1.575 | -16.15 | -15.6 | 12.975 | 17.925 | 29 |  | AC-TKID-2019 | 2 | 2 | 0 | 0 | 35.016 | 35.016
GP |  | short_vert_feedline_GPsub | -5.325 | -0.624 | 0.4 | 2.1 | -5.525 | -5.125 | 0.426 | -1.674 | 0 | 0.051 | -5.325 | -0.675 | 30 |  | AC-TKID-2019 | 2 | 4 | 0 | 0 | 35.016 | 17 |  |  | shift
GP |  | slot_array | 3.925 | -3.925 | 7.8 | 7.8 | 0.025 | 7.825 | -0.025 | -7.825 | 0 | 0 | 3.925 | -3.925 | 31 |  | AC-TKID-2019 | 6 | 7 | 0 | 0 | 8.754 | 11.672 | 3,4 | 1,4,7
Dice-lines |  | 0 dose | -0.475 | 0.275 | 0.9 | 0.5 | -0.925 | -0.025 | 0.525 | 0.025 | 0 | -5.436 | -0.475 | 5.711 | 1 | 0 | AC-TKID-2019 | 8 | 7 | 0 | 0 | 8.754 | 11.672
Dice-lines |  | 50umX15mm_Hline_r | 0 | -9.897 | 15.4 | 0.4 | -7.7 | 7.7 | -9.697 | -10.097 | 0 | 0 | 0 | -9.897 | 1 |  | AC-TKID-2019 | 6 | 3 | 0 | 0 | 15.4 | 35.016
Dice-lines |  | 50umX15mm_Vline_r | 9.475 | 0 | 0.4 | 15.4 | 9.275 | 9.675 | 7.7 | -7.7 | 0 | 0 | 9.475 | 0 | 2 |  | AC-TKID-2019 | 3 | 6 | 0 | 0 | 35.016 | 15.4
FSN-CAPS |  | ILD_cap_cutout | -5.425 | 4.125 | 3 | 2 | -6.925 | -3.925 | 5.125 | 3.125 | 2.112 | -4.944 | -7.537 | 9.069 | 1 | 800/.7 | AC-TKID-2019 | 6 | 7 | 0 | 0 | 8.754 | 11.672 | 3,4
FSN-CAPS |  | ILD_cap_cutout | -5.425 | 4.125 | 3 | 2 | -6.925 | -3.925 | 5.125 | 3.125 | -2.112 | -4.944 | -3.313 | 9.069 | 2 | 800/.7 | AC-TKID-2019 | 6 | 7 | 0 | 0 | 8.754 | 11.672 | 3,4
ILDcaps-GPpads |  | LSN_Cap_cutouts_bak | -6.875 | 1.832 | 2.9 | 1.8 | -8.325 | -5.425 | 2.732 | 0.932 | 2.112 | -4.944 | -8.987 | 6.776 | 1 | 800/0.7 | AC-TKID-2019 | 6 | 7 | 0 | 0 | 8.754 | 11.672 | 3,4
ILDcaps-GPpads |  | LSN_Cap_cutouts_bak | -6.875 | 1.832 | 2.9 | 1.8 | -8.325 | -5.425 | 2.732 | 0.932 | -2.112 | -4.944 | -4.763 | 6.776 | 2 | 800/0.7 | AC-TKID-2019 | 6 | 7 | 0 | 0 | 8.754 | 11.672 | 3,4
ILDcaps-GPpads |  | ring_short_slots_ILD | -3.175 | 3.875 | 1.4 | 1.5 | -3.875 | -2.475 | 4.625 | 3.125 | -16.15 | -15.6 | 12.975 | 19.475 | 3 | 800/.7 | AC-TKID-2019 | 2 | 2 | 0 | 0 | 35.016 | 35.016
ILDcaps-GPpads |  | GP_edge_opening | 0 | -8.797 | 9.9 | 1.3 | -4.95 | 4.95 | -8.147 | -9.447 | 0 | 0 | 0 | -8.797 | 4 | 800/.7 | AC-TKID-2019 | 4 | 4 | 0 | 0 | 17 | 17 |  |  | shift
Nbcaps-GPpad |  | Cap_300MHz | -1.225 | -0.825 | 2.4 | 1.6 | -2.425 | -0.025 | -0.025 | -1.625 | 2.1 | -4.944 | -3.325 | 4.119 | 1 |  | AC-TKID-2019 | 6 | 7 | 0 | 0 | 8.754 | 11.672 | 3,4
Nbcaps-GPpad |  | Cap_300MHz | -1.225 | -0.825 | 2.4 | 1.6 | -2.425 | -0.025 | -0.025 | -1.625 | -2.1 | -4.944 | 0.875 | 4.119 | 2 |  | AC-TKID-2019 | 6 | 7 | 0 | 0 | 8.754 | 11.672 | 3,4
Nbcaps-GPpad |  | Cap_Terminators | -3.775 | -0.925 | 2.6 | 1.4 | -5.075 | -2.475 | -0.225 | -1.625 | 0 | -4.944 | -3.775 | 4.019 | 3 |  | AC-TKID-2019 | 6 | 7 | 0 | 0 | 8.754 | 11.672 | 3,4
Nbcaps-GPpad |  | Capacitor_Cover | -3.534 | -7.197 | 6.8 | 1.8 | -6.934 | -0.134 | -6.297 | -8.097 | 0 | -4.944 | -3.534 | -2.253 | 4 |  | AC-TKID-2019 | 6 | 7 | 0 | 0 | 8.754 | 11.672 | 3,4
Nbcaps-GPpad |  | GP_edge_filler | -5.125 | 8.475 | 10.1 | 1.5 | -10.175 | -0.075 | 9.225 | 7.725 | 0 | 0 | -5.125 | 8.475 | 7 |  | AC-TKID-2019 | 4 | 4 | 0 | 0 | 17 | 17 |  |  | shift
Cap-trim |  | Coarse_Knife_Cell | -6.135 | -3.397 | 0.4 | 1.4 | -6.335 | -5.935 | -2.697 | -4.097 | 0 | 0 | -6.135 | -3.397 | 1 |  | AC-TKID-2019 | 6 | 6 | 2.1 | 0.892 | 8.754 | 11.672 | 3,4 |  | shift
Cap-trim |  | Coarse_Knife_Cell | -6.135 | -3.397 | 0.4 | 1.4 | -6.335 | -5.935 | -2.697 | -4.097 | 0 | 0 | -6.135 | -3.397 | 2 |  | AC-TKID-2019 | 6 | 6 | -2.1 | 0.892 | 8.754 | 11.672 | 3,4 |  | shift
Cap-trim |  | Fine_Knife_Cell | -0.725 | 3.725 | 0.4 | 0.4 | -0.925 | -0.525 | 3.925 | 3.525 | 0 | 0 | -0.725 | 3.725 | 3 |  | AC-TKID-2019 | 6 | 6 | 2.1 | 0.892 | 8.754 | 11.672 | 3,4 |  | shift
Cap-trim |  | Fine_Knife_Cell | -0.725 | 3.725 | 0.4 | 0.4 | -0.925 | -0.525 | 3.925 | 3.525 | 0 | 0 | -0.725 | 3.725 | 4 |  | AC-TKID-2019 | 6 | 6 | -2.1 | 0.892 | 8.754 | 11.672 | 3,4 |  | shift
Al Ind |  | 0 dose | [8 empty] | 0 | 0 |  |  | 1 |  |  | 6 | 7 | 0 | 0 | 8.754 | 11.672 | 3,4
Al Ind |  | Inductor_L | -1.325 | 0.275 | 0.7 | 0.5 | -1.675 | -0.975 | 0.525 | 0.025 | 0 | 0 | -1.325 | 0.275 | 2 |  | reticle1 | 2 | 15 | 12.57 | 3.916 | 35.016 | 2.918 |  | 4,5,6,7,8,9,10,11,12
Al Ind |  | Inductor_R | -2.075 | 0.275 | 0.7 | 0.5 | -2.425 | -1.725 | 0.525 | 0.025 | 0 | 0 | -2.075 | 0.275 | 3 |  | reticle1 | 2 | 15 | -12.565 | 3.916 | 35.016 | 2.918 |  | 4,5,6,7,8,9,10,11,12
Al Ind |  | Inductor_split_L | -1.325 | 0.825 | 0.7 | 0.5 | -1.675 | -0.975 | 1.075 | 0.575 | -0.722 | -3.916 | -0.603 | 4.741 | 4 |  | reticle1 | 6 | 7 | 0 | 0 | 8.754 | 11.672 | 3,4
Al Ind |  | Inductor_split_R | -2.075 | 0.825 | 0.7 | 0.5 | -2.425 | -1.725 | 1.075 | 0.575 | 0.722 | -3.916 | -2.797 | 4.741 | 5 |  | reticle1 | 6 | 7 | 0 | 0 | 8.754 | 11.672 | 3,4
Au_Heater |  | Au_Heater | -0.225 | 4.175 | 0.4 | 0.4 | -0.425 | -0.025 | 4.375 | 3.975 | -1.19 | -3.907 | 0.965 | 8.082 | 1 |  | reticle1 | 6 | 7 | 0 | 0 | 8.754 | 11.672 | 3,4
Au_Heater |  | Au_Heater | -0.225 | 4.175 | 0.4 | 0.4 | -0.425 | -0.025 | 4.375 | 3.975 | 1.19 | -3.907 | -1.415 | 8.082 | 2 |  | reticle1 | 6 | 7 | 0 | 0 | 8.754 | 11.672 | 3,4
Au_Heater |  | ustrip_RES_L | -0.375 | -1.975 | 0.7 | 0.6 | -0.725 | -0.025 | -1.675 | -2.275 | -1.061 | -3.916 | 0.686 | 1.941 | 3 |  | reticle1 | 6 | 7 | 0 | 0 | 8.754 | 11.672 | 3,4
Au_Heater |  | ustrip_RES_R | -1.125 | -1.975 | 0.7 | 0.6 | -1.475 | -0.775 | -1.675 | -2.275 | 1.061 | -3.916 | -2.186 | 1.941 | 4 |  | reticle1 | 6 | 7 | 0 | 0 | 8.754 | 11.672 | 3,4
RES_PRO |  | Al_RES_PRO | -1.875 | 4.825 | 0.4 | 0.5 | -2.075 | -1.675 | 5.075 | 4.575 | 0 | 0 | -1.875 | 4.825 | 1 |  | reticle1 | 2 | 15 | 12.731 | 3.916 | 35.016 | 2.918 |  | 4,5,6,7,8,9,10,11,12
RES_PRO |  | Al_RES_PRO | -1.875 | 4.825 | 0.4 | 0.5 | -2.075 | -1.675 | 5.075 | 4.575 | 0 | 0 | -1.875 | 4.825 | 2 |  | reticle1 | 2 | 15 | -12.726 | 3.916 | 35.016 | 2.918 |  | 4,5,6,7,8,9,10,11,12
RES_PRO |  | Al_RES_PRO | -1.875 | 4.825 | 0.4 | 0.5 | -2.075 | -1.675 | 5.075 | 4.575 | 0.561 | -3.916 | -2.436 | 8.741 | 3 |  | reticle1 | 6 | 7 | 0 | 0 | 8.754 | 11.672 | 3,4
RES_PRO |  | Al_RES_PRO | -1.875 | 4.825 | 0.4 | 0.5 | -2.075 | -1.675 | 5.075 | 4.575 | -0.561 | -3.916 | -1.314 | 8.741 | 4 |  | reticle1 | 6 | 7 | 0 | 0 | 8.754 | 11.672 | 3,4
RES_PRO |  | Heater_RES_PRO | -4.585 | -5.597 | 0.4 | 0.4 | -4.785 | -4.385 | -5.397 | -5.797 | 1.19 | -3.907 | -5.775 | -1.69 | 5 |  | reticle1 | 6 | 7 | 0 | 0 | 8.754 | 11.672 | 3,4
RES_PRO |  | Heater_RES_PRO | -4.585 | -5.597 | 0.4 | 0.4 | -4.785 | -4.385 | -5.397 | -5.797 | -1.19 | -3.907 | -3.395 | -1.69 | 6 |  | reticle1 | 6 | 7 | 0 | 0 | 8.754 | 11.672 | 3,4
RES_PRO |  | term_RES_PRO | -5.035 | -5.597 | 0.4 | 0.4 | -5.235 | -4.835 | -5.397 | -5.797 | -1.201 | -3.846 | -3.834 | -1.751 | 7 |  | reticle1 | 6 | 7 | 0 | 0 | 8.754 | 11.672 | 3,4
RES_PRO |  | term_RES_PRO | -5.035 | -5.597 | 0.4 | 0.4 | -5.235 | -4.835 | -5.397 | -5.797 | 1.201 | -3.846 | -6.236 | -1.751 | 8 |  | reticle1 | 6 | 7 | 0 | 0 | 8.754 | 11.672 | 3,4
MS |  | Heater_bias_lines_L | -1.735 | -5.147 | 3.2 | 0.4 | -3.335 | -0.135 | -4.947 | -5.347 | -2.561 | -3.916 | 0.826 | -1.231 | 1 |  | reticle1 | 6 | 7 | 0 | 0 | 8.754 | 11.672 | 3,4
MS |  | GP_edge_filler | -5.125 | 8.475 | 10.1 | 1.5 | -10.175 | -0.075 | 9.225 | 7.725 | 0 | 0 | -5.125 | 8.475 | 2 |  | reticle1 | 4 | 4 | 0 | 0 | 17 | 17 |  |  | shift
MS |  | Heater_Bias_Hor_Section | -2.325 | 5.425 | 1.3 | 0.4 | -2.975 | -1.675 | 5.625 | 5.225 | 0 | 0 | -2.325 | 5.425 | 3 |  | reticle1 | 2 | 5 | 0 | 3.932 | 35.016 | 11.672 |  | 3
MS |  | Heater_Bias_Hor_Section | -2.325 | 5.425 | 1.3 | 0.4 | -2.975 | -1.675 | 5.625 | 5.225 | 0 | 0 | -2.325 | 5.425 | 4 |  | reticle1 | 2 | 5 | 0 | -3.932 | 35.016 | 11.672 |  | 3
MS |  | Heater_Bias_Lines_Section | -2.985 | -6.047 | 5.7 | 0.4 | -5.835 | -0.135 | -5.847 | -6.247 | -6.567 | 3.916 | 3.582 | -9.963 | 5 |  | reticle1 | 6 | 7 | 0 | 0 | 8.754 | 11.672 | 2,3,4,6 | 1,3,4 |  | Also delete C1R3 , C1R6, C5R3, C5R6
MS |  | Heater_Bias_Lines_Section | -2.985 | -6.047 | 5.7 | 0.4 | -5.835 | -0.135 | -5.847 | -6.247 | 6.567 | 3.916 | -9.552 | -9.963 | 6 |  | reticle1 | 6 | 7 | 0 | 0 | 8.754 | 11.672 | 1,3,4,5 | 1,3,4 |  | Also delete C2R2, C2R5, C6R2, C6R5
MS |  | Heater_Bias_Lines_Section | -2.985 | -6.047 | 5.7 | 0.4 | -5.835 | -0.135 | -5.847 | -6.247 | 10.916 | 13.592 | -13.901 | -19.639 | 7 |  | reticle1 | 2 | 2 | 0 | 0 | 35.016 | 35.016
MS |  | Heater_Bias_Lines_Section | -2.985 | -6.047 | 5.7 | 0.4 | -5.835 | -0.135 | -5.847 | -6.247 | -10.944 | 9.752 | 7.959 | -15.799 | 8 |  | reticle1 | 2 | 2 | 0 | 0 | 35.016 | 35.016
MS |  | Heater_bias_lines_R | -1.735 | -5.597 | 3.2 | 0.4 | -3.335 | -0.135 | -5.397 | -5.797 | 2.561 | -3.916 | -4.296 | -1.681 | 9 |  | reticle1 | 6 | 7 | 0 | 0 | 8.754 | 11.672 | 3,4
MS |  | Inductor_stitching_with_Nb | -0.225 | 3.725 | 0.4 | 0.4 | -0.425 | -0.025 | 3.925 | 3.525 | -0.571 | -3.918 | 0.346 | 7.643 | 10 |  | reticle1 | 6 | 7 | 0 | 0 | 8.754 | 11.672 | 3,4
MS |  | Inductor_stitching_with_Nb | -0.225 | 3.725 | 0.4 | 0.4 | -0.425 | -0.025 | 3.925 | 3.525 | 0.57 | -3.918 | -0.795 | 7.643 | 11 |  | reticle1 | 6 | 7 | 0 | 0 | 8.754 | 11.672 | 3,4
MS |  | MS_feed | 4.175 | 4.125 | 8.3 | 8.2 | 0.025 | 8.325 | 8.225 | 0.025 | 0 | 0 | 4.175 | 4.125 | 12 |  | reticle1 | 6 | 7 | 0 | 0 | 8.754 | 11.672 | 3,4 | 1,4
MS |  | MSfeed_bondpad | -0.475 | 1.025 | 0.9 | 0.9 | -0.925 | -0.025 | 1.475 | 0.575 | 0 | 0 | -0.475 | 1.025 | 13 |  | reticle1 | 2 | 4 | 0 | 0 | 35.016 | 0.9
MS |  | MSfeed_bondpad | -0.475 | 1.025 | 0.9 | 0.9 | -0.925 | -0.025 | 1.475 | 0.575 | -15.25 | -14.6 | 14.775 | 15.625 | 14 |  | reticle1 | 2 | 2 | 0 | 0 | 35.016 | 35.016
MS |  | MSfeed_bondpad | -0.475 | 1.025 | 0.9 | 0.9 | -0.925 | -0.025 | 1.475 | 0.575 | 0 | 0 | -0.475 | 1.025 | 15 |  | reticle1 | 2 | 4 | 0 | 0 | 35.016 | 17 |  |  | shift
MS |  | Test_Structure_Feedline_L | -3.075 | 0.725 | 1.2 | 0.5 | -3.675 | -2.475 | 0.975 | 0.475 | 0 | 0 | -3.075 | 0.725 | 16 |  | reticle1 | 2 | 15 | -13.14 | 3.916 | 35.016 | 2.918 |  | 4,5,6,7,8,9,10,11,12
MS |  | Test_Structure_Feedline_R | -3.075 | 1.275 | 1.2 | 0.5 | -3.675 | -2.475 | 1.525 | 1.025 | 0 | 0 | -3.075 | 1.275 | 17 |  | reticle1 | 2 | 15 | 13.145 | 3.916 | 35.016 | 2.918 |  | 4,5,6,7,8,9,10,11,12
MS |  | bias_lines_L | -2.235 | -3.047 | 4.2 | 1.2 | -4.335 | -0.135 | -2.447 | -3.647 | 0 | 0 | -2.235 | -3.047 | 18 |  | reticle1 | 2 | 16 | -15.424 | 5.375 | 35.016 | 2.918 |  | 5,6,7,8,9,10,11,12
MS |  | bias_lines_R | -2.235 | -4.297 | 4.2 | 1.2 | -4.335 | -0.135 | -3.697 | -4.897 | 0 | 0 | -2.235 | -4.297 | 19 |  | reticle1 | 2 | 16 | 15.429 | 5.375 | 35.016 | 2.918 |  | 1,6,7,8,9,10,11,12,13
MS |  | bias_lines_R | -2.235 | -4.297 | 4.2 | 1.2 | -4.335 | -0.135 | -3.697 | -4.897 | 0 | 0 | -2.235 | -4.297 | 20 |  | reticle1 | 2 | 2 | 15.429 | 13.592 | 35.016 | 35.016
MS |  | cap2_feedline | -1.725 | -1.975 | 0.4 | 0.6 | -1.925 | -1.525 | -1.675 | -2.275 | 2.1 | -5.668 | -3.825 | 3.693 | 21 |  | reticle1 | 6 | 7 | 0 | 0 | 8.754 | 11.672 | 3,4
MS |  | cap2_feedline | -1.725 | -1.975 | 0.4 | 0.6 | -1.925 | -1.525 | -1.675 | -2.275 | -2.1 | -5.668 | 0.375 | 3.693 | 22 |  | reticle1 | 6 | 7 | 0 | 0 | 8.754 | 11.672 | 3,4
MS |  | cap2bolo_L | -1.7 | 1.925 | 1.4 | 1.6 | -2.4 | -1 | 2.725 | 1.125 | -0.614 | -4.454 | -1.086 | 6.379 | 23 |  | reticle1 | 6 | 7 | 0 | 0 | 8.754 | 11.672 | 3,4
MS |  | cap2bolo_R | -1.7 | 3.575 | 1.4 | 1.6 | -2.4 | -1 | 4.375 | 2.775 | 0.614 | -4.454 | -2.314 | 8.029 | 24 |  | reticle1 | 6 | 7 | 0 | 0 | 8.754 | 11.672 | 3,4
MS |  | cap_2_via | -2.325 | -2.025 | 0.7 | 0.7 | -2.675 | -1.975 | -1.675 | -2.375 | 2.1 | -4.186 | -4.425 | 2.161 | 25 |  | reticle1 | 6 | 7 | 0 | 0 | 8.754 | 11.672 | 3,4
MS |  | cap_2_via | -2.325 | -2.025 | 0.7 | 0.7 | -2.675 | -1.975 | -1.675 | -2.375 | -2.1 | -4.186 | -0.225 | 2.161 | 26 |  | reticle1 | 6 | 7 | 0 | 0 | 8.754 | 11.672 | 3,4
MS |  | filter_SPIDER_B_2_microstrip | -0.475 | 3.275 | 0.9 | 0.4 | -0.925 | -0.025 | 3.475 | 3.075 | 3.409 | -3.874 | -3.884 | 7.149 | 27 |  | reticle1 | 6 | 7 | 0 | 0 | 8.754 | 11.672 | 3,4
MS |  | filter_SPIDER_B_2_microstrip | -0.475 | 3.275 | 0.9 | 0.4 | -0.925 | -0.025 | 3.475 | 3.075 | -3.409 | -3.874 | 2.934 | 7.149 | 28 |  | reticle1 | 6 | 7 | 0 | 0 | 8.754 | 11.672 | 3,4
MS |  | l_hor_feedline_main_new | 5.125 | 8.925 | 9.2 | 0.4 | 0.525 | 9.725 | 9.125 | 8.725 | 0 | -5.785 | 5.125 | 14.71 | 29 |  | reticle1 | 6 | 7 | 0 | 0 | 8.754 | 11.672 | 3,4
MS |  | l_hor_feedline_main_new | 5.125 | 8.925 | 9.2 | 0.4 | 0.525 | 9.725 | 9.125 | 8.725 | 4.377 | -15.201 | 0.748 | 24.126 | 30 |  | reticle1 | 2 | 2 | 0 | 0 | 35.016 | 35.016
MS |  | l_hor_feedline_main_new | 5.125 | 8.925 | 9.2 | 0.4 | 0.525 | 9.725 | 9.125 | 8.725 | -4.377 | 15.303 | 9.502 | -6.378 | 31 |  | reticle1 | 2 | 2 | 0 | 0 | 35.016 | 35.016
MS |  | l_vert_feedline_main | 8.575 | 2.175 | 0.4 | 12.1 | 8.375 | 8.775 | 8.225 | -3.875 | -4.377 | 0.051 | 12.952 | 2.124 | 32 |  | reticle1 | 6 | 7 | 0 | 0 | 8.754 | 11.672 | 2,4,6 | 1,4
MS |  | l_vert_feedline_main | 8.575 | 2.175 | 0.4 | 12.1 | 8.375 | 8.775 | 8.225 | -3.875 | 4.377 | 0.051 | 4.198 | 2.124 | 33 |  | reticle1 | 6 | 7 | 0 | 0 | 8.754 | 11.672 | 1,3,5 | 1,4
MS |  | l_vert_feedline_main_end | -6.571 | -4.247 | 0.4 | 4 | -6.771 | -6.371 | -2.247 | -6.247 | 0 | 0 | -6.571 | -4.247 | 34 |  | reticle1 | 4 | 2 | 0 | 0.051 | 17.508 | 8.092
MS |  | l_vert_feedline_main_end | -6.571 | -4.247 | 0.4 | 4 | -6.771 | -6.371 | -2.247 | -6.247 | 8.754 | -13.411 | -15.325 | 9.164 | 35 |  | reticle1 | 2 | 2 | 0 | 0 | 35.016 | 35.016
MS |  | l_vert_feedline_main_end | -6.571 | -4.247 | 0.4 | 4 | -6.771 | -6.371 | -2.247 | -6.247 | -8.754 | 13.513 | 2.183 | -17.76 | 36 |  | reticle1 | 2 | 2 | 0 | 0 | 35.016 | 35.016
MS |  | ring_short_test_MS | -5.135 | -3.897 | 1.5 | 2.9 | -5.885 | -4.385 | -2.447 | -5.347 | -16.15 | -15.6 | 11.015 | 11.703 | 37 |  | reticle1 | 2 | 2 | 0 | 0 | 35.016 | 35.016
MS |  | short_heater_bias_line | -0.725 | 4.175 | 0.4 | 0.4 | -0.925 | -0.525 | 4.375 | 3.975 | 8.309 | 9.752 | -9.034 | -5.577 | 38 |  | reticle1 | 2 | 2 | 0 | 0 | 35.016 | 35.016
MS |  | short_heater_bias_line | -0.725 | 4.175 | 0.4 | 0.4 | -0.925 | -0.525 | 4.375 | 3.975 | -8.309 | -1.92 | 7.584 | 6.095 | 39 |  | reticle1 | 2 | 2 | 0 | 0 | 35.016 | 35.016
MS |  | short_vert_feedline_main | -6.135 | -5.197 | 0.4 | 2.1 | -6.335 | -5.935 | -4.147 | -6.247 | 0 | 0.051 | -6.135 | -5.248 | 40 |  | reticle1 | 2 | 4 | 0 | 0 | 35.016 | 17 |  |  | shift
MS |  | ustrip_to_island_L | -4.125 | 1.325 | 0.8 | 0.4 | -4.525 | -3.725 | 1.525 | 1.125 | -1.406 | -3.842 | -2.719 | 5.167 | 41 |  | reticle1 | 6 | 7 | 0 | 0 | 8.754 | 11.672 | 3,4
MS |  | ustrip_to_island_L | -4.125 | 1.325 | 0.8 | 0.4 | -4.525 | -3.725 | 1.525 | 1.125 | -1.406 | -3.842 | -2.719 | 5.167 | 42 |  | reticle1 | 6 | 2 | 0 | 17.508 | 8.754 | 35.016 | 3,4
MS |  | ustrip_to_island_R | -3.86 | -5.147 | 0.8 | 0.4 | -4.26 | -3.46 | -4.947 | -5.347 | 1.406 | -3.842 | -5.266 | -1.305 | 43 |  | reticle1 | 6 | 7 | 0 | 0 | 8.754 | 11.672 | 3,4
MS |  | ustrip_to_island_R | -3.86 | -5.147 | 0.8 | 0.4 | -4.26 | -3.46 | -4.947 | -5.347 | 1.406 | -3.842 | -5.266 | -1.305 | 44 |  | reticle1 | 6 | 2 | 0 | 17.508 | 8.754 | 35.016 | 3,4
MS |  | vert_heater_bias_line | 8.075 | -4.125 | 0.4 | 8.2 | 7.875 | 8.275 | -0.025 | -8.225 | 3.932 | -0.016 | 4.143 | -4.109 | 45 |  | reticle1 | 6 | 7 | 0 | 0 | 8.754 | 11.672 | 1,3,4,5 | 1,4
MS |  | vert_heater_bias_line | 8.075 | -4.125 | 0.4 | 8.2 | 7.875 | 8.275 | -0.025 | -8.225 | -3.932 | -0.016 | 12.007 | -4.109 | 46 |  | reticle1 | 6 | 7 | 0 | 0 | 8.754 | 11.672 | 2,3,4,6 | 1,4
Au_Thermal_Sink |  | Hor_Thermal_Contacts | -5.325 | 6.375 | 4.4 | 2.4 | -7.525 | -3.125 | 7.575 | 5.175 | -13.4 | 0 | 8.075 | 6.375 | 1 |  | reticle1 | 2 | 4 | 0 | 0 | 35.016 | 17 |  |  | shift
Au_Thermal_Sink |  | Hor_Thermal_Contacts | -5.325 | 6.375 | 4.4 | 2.4 | -7.525 | -3.125 | 7.575 | 5.175 | 13.4 | 0 | -18.725 | 6.375 | 2 |  | reticle1 | 2 | 4 | 0 | 0 | 35.016 | 17 |  |  | shift
Au_Thermal_Sink |  | Vert_Thermal_Contacts | -8.459 | -4.497 | 2.4 | 9.9 | -9.659 | -7.259 | 0.453 | -9.447 | 0 | -7.9 | -8.459 | 3.403 | 3 |  | reticle1 | 4 | 2 | 0 | 0 | 17 | 35.016 |  |  | shift
XeF2 |  | XeF2_Islands_280umlegs_L | -6.392 | -0.068 | 1.6 | 0.6 | -7.192 | -5.592 | 0.232 | -0.368 | -0.881 | -3.916 | -5.511 | 3.848 | 1 |  | reticle1 | 6 | 6 | 0 | 5.836 | 8.754 | 11.672 | 3,4
XeF2 |  | XeF2_Islands_280umlegs_R | -6.392 | 0.582 | 1.6 | 0.6 | -7.192 | -5.592 | 0.882 | 0.282 | 0.881 | -3.916 | -7.273 | 4.498 | 2 |  | reticle1 | 6 | 6 | 0 | 5.836 | 8.754 | 11.672 | 3,4

## Shift_Calculator
|  |  | Array |  | Centered (mm) |  | Pitch (mm) |  | Column | Calculate | Desired | Shift in | Row | Calculate | Desired | Shift in
| Job | patch | C | R | x | y | x | y | position | x | x | x | position | y | y | y
GP | GNDfeed_bondpad | 7 | 2 | 4 | 0 | 0 | 35.016 | 17 | 1 | 0 | -17.508 | 0 | 1 | 25.5 | 34.566 | 9.066
[9 empty] | 2 | 0 | 17.508 | 0 | 2 | 8.5 | 0.45 | -8.05
[13 empty] | 3 | -8.5 | -0.45 | 8.05
[13 empty] | 4 | -25.5 | -34.566 | -9.066
GP | GP_edge_opening | 10 | 4 | 4 | 0 | 0 | 17 | 17 | 1 | -25.5 | -22.913 | 2.587 | 1 | 25.5 | 34.166 | 8.666
[9 empty] | 2 | -8.5 | -12.103 | -3.603 | 2 | 8.5 | 0.85 | -7.65
[9 empty] | 3 | 8.5 | 12.103 | 3.603 | 3 | -8.5 | -0.85 | 7.65
[9 empty] | 4 | 25.5 | 22.913 | -2.587 | 4 | -25.5 | -34.166 | -8.666
GP | short_vert_feedline_GPsub | 30 | 2 | 4 | 0 | 0 | 35.016 | 17 | 1 | 0 | -17.508 | 0 | 1 | 25.551 | 33.651 | 8.1
[9 empty] | 2 | 0 | 17.508 | 0 | 2 | 8.551 | 1.467 | -7.084
[13 empty] | 3 | -8.449 | -1.365 | 7.084
[13 empty] | 4 | -25.449 | -33.549 | -8.1
| GP_edge_filler | MS | 4 | 4 | 0 | 0 | 17 | 17 | 1 | -25.5 | -22.913 | 2.587 | 1 | 25.5 | 34.166 | 8.666
[9 empty] | 2 | -8.5 | -12.103 | -3.603 | 2 | 8.5 | 0.85 | -7.65
[9 empty] | 3 | 8.5 | 12.103 | 3.603 | 3 | -8.5 | -0.85 | 7.65
[9 empty] | 4 | 25.5 | 22.913 | -2.587 | 4 | -25.5 | -34.166 | -8.666
| MSfeed_bondpad | MS | 2 | 4 | 0 | 0 | 35.016 | 17 | 1 | 0 | -17.508 | 0 | 1 | 25.5 | 34.566 | 9.066
[9 empty] | 2 | 0 | 17.508 | 0 | 2 | 8.5 | 0.45 | -8.05
[13 empty] | 3 | -8.5 | -0.45 | 8.05
[13 empty] | 4 | -25.5 | -34.566 | -9.066
| short_vert_feedline_main | MS | 2 | 4 | 0 | 0 | 35.016 | 17 | 1 | 0 | -17.508 | 0 | 1 | 25.551 | 33.651 | 8.1
[9 empty] | 2 | 0 | 17.508 | 0 | 2 | 8.551 | 1.467 | -7.084
[13 empty] | 3 | -8.449 | -1.365 | 7.084
[13 empty] | 4 | -25.449 | -33.549 | -8.1
| Hor_Thermal_Contacts | Au_Thermal_Sink | 2 | 4 | 0 | 0 | 35.016 | 17 | 1 | 0 | -30.908 | 0 | 1 | 25.5 | 33.516 | 8.016
[9 empty] | 2 | 0 | 4.108 | 0 | 2 | 8.5 | 1.5 | -7
[13 empty] | 3 | -8.5 | -1.5 | 7
[13 empty] | 4 | -25.5 | -33.516 | -8.016
| Hor_Thermal_Contacts | Au_Thermal_Sink | 2 | 4 | 0 | 0 | 35.016 | 17 | 1 | 0 | -4.108 | 0 | 1 | 25.5 | 33.516 | 8.016
[9 empty] | 2 | 0 | 30.908 | 0 | 2 | 8.5 | 1.5 | -7
[13 empty] | 3 | -8.5 | -1.5 | 7
[13 empty] | 4 | -25.5 | -33.516 | -8.016
| Vert_Thermal_Contacts | Au_Thermal_Sink | 4 | 2 | 0 | 0 | 17 | 35.016 | 1 | -25.5 | -33.616 | -8.116 | 1 | 0 | 9.608 | 0
[9 empty] | 2 | -8.5 | -1.4 | 7.1 | 2 | 0 | -25.408 | 0
[9 empty] | 3 | 8.5 | 1.4 | -7.1
[9 empty] | 4 | 25.5 | 33.616 | 8.116
[9 empty] | Row | Column | Shift in
[9 empty] | Position | Position | x | y
| Coarse_Knife_Cell | Capacitor_Etch | 6 | 6 | 2.1 | 0.892 | 8.754 | 11.672 | 1,4 | 1,5 | 0.528 | 0
[9 empty] | 1,4 | 2,6 | 0.444 | 0
[9 empty] | 2,5 | 1,5 | 0.72 | 0
[9 empty] | 2,5 | 2,6 | 0.616 | 0
[9 empty] | 3,6 | 1,5 | 0.948 | 0
[9 empty] | 3,6 | 2,6 | 0.828 | 0
| Coarse_Knife_Cell | Capacitor_Etch | 6 | 6 | -2.1 | 0.892 | 8.754 | 11.672 | 1,4 | 1,5 | -0.572 | 0
[9 empty] | 1,4 | 2,6 | -0.484 | 0
[9 empty] | 2,5 | 1,5 | -0.772 | 0
[9 empty] | 2,5 | 2,6 | -0.668 | 0
[9 empty] | 3,6 | 1,5 | -1.016 | 0
[9 empty] | 3,6 | 2,6 | -0.888 | 0
| Fine_Knife_Cell | Capacitor_Etch | 6 | 6 | 2.1 | 0.892 | 8.754 | 11.672 | 1,4 | 1,5 | 0.524 | 0.472
[9 empty] | 1,4 | 2,6 | 0.44 | 0.497
[9 empty] | 2,5 | 1,5 | 0.716 | -0.453
[9 empty] | 2,5 | 2,6 | 0.612 | 0.468
[9 empty] | 3,6 | 1,5 | 0.944 | -0.325
[9 empty] | 3,6 | 2,6 | 0.824 | -0.062
| Fine_Knife_Cell | Capacitor_Etch | 6 | 6 | -2.1 | 0.892 | 8.754 | 11.672 | 1,4 | 1,5 | -0.568 | 0.256
[9 empty] | 1,4 | 2,6 | -0.48 | 0.208
[9 empty] | 2,5 | 1,5 | -0.768 | 0.017
[9 empty] | 2,5 | 2,6 | -0.664 | 0.279
[9 empty] | 3,6 | 1,5 | 1.012 | -0.402
[9 empty] | 3,6 | 2,6 | -0.884 | -0.175

## Change_date-table
Cell name | Mask Shift x(mm) | Mask Shift y(mm) | Cell size x(mm) | Cell size y(mm)
35-0.1mm_r | 6.9 | -0.25 | 0.5 | 0.5
34-0.1mm_r | 6.4 | -0.25 | 0.5 | 0.5
33-0.1mm_r | 5.9 | -0.25 | 0.5 | 0.5
32-0.1mm_r | 5.4 | -0.25 | 0.5 | 0.5
Z-0.1mm_r | 6.9 | 0.25 | 0.5 | 0.5
Y-0.1mm_r | 6.4 | 0.25 | 0.5 | 0.5
X-0.1mm_r | 5.9 | 0.25 | 0.5 | 0.5
W-0.1mm_r | 5.4 | 0.25 | 0.5 | 0.5
V-0.1mm_r | 4.9 | 0.25 | 0.5 | 0.5
U-0.1mm_r | 4.4 | 0.25 | 0.5 | 0.5
T-0.1mm_r | 3.9 | 0.25 | 0.5 | 0.5
S-0.1mm_r | 3.4 | 0.25 | 0.5 | 0.5
R-0.1mm_r | 2.9 | 0.25 | 0.5 | 0.5
Q-0.1mm_r | 2.4 | 0.25 | 0.5 | 0.5
P-0.1mm_r | 1.9 | 0.25 | 0.5 | 0.5
O-0.1mm_r | 1.4 | 0.25 | 0.5 | 0.5
N-0.1mm_r | 0.9 | 0.25 | 0.5 | 0.5
M-0.1mm_r | 0.4 | 0.25 | 0.5 | 0.5
L-0.1mm_r | -0.1 | 0.25 | 0.5 | 0.5
K-0.1mm_r | -0.6 | 0.25 | 0.5 | 0.5
J-0.1mm_r | -1.1 | 0.25 | 0.5 | 0.5
I-0.1mm_r | -1.6 | 0.25 | 0.5 | 0.5
H-0.1mm_r | -2.1 | 0.25 | 0.5 | 0.5
G-0.1mm_r | -2.6 | 0.25 | 0.5 | 0.5
F-0.1mm_r | -3.1 | 0.25 | 0.5 | 0.5
E-0.1mm_r | -3.6 | 0.25 | 0.5 | 0.5
D-0.1mm_r | -4.1 | 0.25 | 0.5 | 0.5
C-0.1mm_r | -4.6 | 0.25 | 0.5 | 0.5
B-0.1mm_r | -5.1 | 0.25 | 0.5 | 0.5
A-0.1mm_r | -5.6 | 0.25 | 0.5 | 0.5
31-0.1mm_r | 4.9 | -0.25 | 0.5 | 0.5
30-0.1mm_r | 4.4 | -0.25 | 0.5 | 0.5
29-0.1mm_r | 3.9 | -0.25 | 0.5 | 0.5
28-0.1mm_r | 3.4 | -0.25 | 0.5 | 0.5
27-0.1mm_r | 2.9 | -0.25 | 0.5 | 0.5
26-0.1mm_r | 2.4 | -0.25 | 0.5 | 0.5
25-0.1mm_r | 1.9 | -0.25 | 0.5 | 0.5
24-0.1mm_r | 1.4 | -0.25 | 0.5 | 0.5
23-0.1mm_r | 0.9 | -0.25 | 0.5 | 0.5
22-0.1mm_r | 0.4 | -0.25 | 0.5 | 0.5
20-0.1mm_r | -0.6 | -0.25 | 0.5 | 0.5
19-0.1mm_r | -1.1 | -0.25 | 0.5 | 0.5
18-0.1mm_r | -1.6 | -0.25 | 0.5 | 0.5
17-0.1mm_r | -2.1 | -0.25 | 0.5 | 0.5
16-0.1mm_r | -2.6 | -0.25 | 0.5 | 0.5
15-0.1mm_r | -3.1 | -0.25 | 0.5 | 0.5
14-0.1mm_r | -3.6 | -0.25 | 0.5 | 0.5
13-0.1mm_r | -4.1 | -0.25 | 0.5 | 0.5
12-0.1mm_r | -4.6 | -0.25 | 0.5 | 0.5
11-0.1mm_r | -5.1 | -0.25 | 0.5 | 0.5
10-0.1mm_r | -5.6 | -0.25 | 0.5 | 0.5
09-0.1mm_r | -6.1 | -0.25 | 0.5 | 0.5
08-0.1mm_r | -6.6 | -0.25 | 0.5 | 0.5
07-0.1mm_r | -7.1 | -0.25 | 0.5 | 0.5
06-0.1mm_r | -7.6 | -0.25 | 0.5 | 0.5
05-0.1mm_r | -8.1 | -0.25 | 0.5 | 0.5
04-0.1mm_r | -8.6 | -0.25 | 0.5 | 0.5
03-0.1mm_r | -9.1 | -0.25 | 0.5 | 0.5
02-0.1mm_r | -9.6 | -0.25 | 0.5 | 0.5
00--0.1mm_r | -10.6 | -0.25 | 0.5 | 0.5
01-0.1mm_r | -10.1 | -0.25 | 0.5 | 0.5
9-0.1mm_r | -6.1 | 0.25 | 0.5 | 0.5
8-0.1mm_r | -6.6 | 0.25 | 0.5 | 0.5
7-0.1mm_r | -7.1 | 0.25 | 0.5 | 0.5
6-0.1mm_r | -7.6 | 0.25 | 0.5 | 0.5
5-0.1mm_r | -8.1 | 0.25 | 0.5 | 0.5
4-0.1mm_r | -8.6 | 0.25 | 0.5 | 0.5
3-0.1mm_r | -9.1 | 0.25 | 0.5 | 0.5
2-0.1mm_r | -9.6 | 0.25 | 0.5 | 0.5
1-0.1mm_r | -10.1 | 0.25 | 0.5 | 0.5
0-0.1mm_r | -10.6 | 0.25 | 0.5 | 0.5