## 0.WaferStart
Page | 1 | TKIDs Waffle Traveller
of | 12 | Revised by A. Turner 2018-04-16
Wafer Label |  | T180419-1 | Canon EX3 Job Overview of layers for Resonant bolometer Wafer build
Date Started |  | 2018-04-16 | 0 | Starting Material | For frontside release only, will use 535um wafer with oxide/nitride (400/3000)
Processor |  | A.Turner
Overall Description |  | TKID waffle first run |  |  |  |  | Completed date/comments
|  |  | 1 | Align-label | Suggested PR Coatings | PMMA
|  |  |  | by liftoff |  | 6760
[5 empty] | EX3 Job(s): | Align-label
Dose:
note: Fields above blue line should be modified on first page only
Step | Sub Step | Process Steps |  |  | Coat system | AJA
0 |  | Wafer information and Process guidelines |  |  | Target metal thickness | 500A
[5 empty] | target location | wafer center
Process information |  |  | 2 | GP | Coat system | 4-inch chamber sputter
|  |  |  | by etchback | Target metal thickness | 1200A
[5 empty] | target location | wafer center
[5 empty] | Suggested PR Coatings | PMMA
UVN 2300
[5 empty] | EX3 Job(s): | GP
Dose:
|  |  | 12 | FSN CAP etch | Suggested PR Coatings | PMMA | Etch ~300nm of LSN in Capacitor areay
UV26G-3.0
[5 empty] | EX3 Job(s): | FSN Caps
Dose:
|  |  | 11 | ILD dep/etch | Coat system | 6-inch chamber sputter
[5 empty] | Target metal thickness | 3000A
Options for processing: |  |  |  |  | target location | wafer center
[5 empty] | Suggested PR Coatings | HMDS
UV26G-3.0
[5 empty] | EX3 Job(s): | ILD
Dose:
|  |  | 11 | Nb Caps | Coat system | 6-inch chamber sputter
[5 empty] | Target metal thickness | 1200A
[5 empty] | target location | wafer center
Device |  | Description |  |  | Suggested PR Coatings | PMMA
R | C |  |  |  |  | UVN 2300
1 | 1 |  |  |  | EX3 Job(s): | Nb Caps
1 | 2
1 | 3 |  |  |  | Dose:
2 | 1
2 | 2 |  | 1 | Al Ind | Suggested PR Coatings | PMMA
2 | 3 |  |  |  |  | 6760
3 | 1
3 | 2 |  |  |  | EX3 Job(s): | Al Ind
3 | 3 |  |  |  | Dose:
[5 empty] | Coat system | AJA
[5 empty] | Target metal thickness | 500A
[5 empty] | target location | wafer center
|  |  | 1 | Au Heater | Suggested PR Coatings | PMMA
6760
[5 empty] | EX3 Job(s): | Au heater
Dose:
[5 empty] | Coat system | AJA
[5 empty] | Target metal thickness | 50A Ti/ 1500A Au
[5 empty] | target location | wafer center
|  |  | 1 | Nb Wire | Suggested PR Coatings | PMMA
6760
[5 empty] | EX3 Job(s): | Nb Wire
Dose:
[5 empty] | Coat system | 4 inch sputter system
[5 empty] | Target metal thickness | 4000A
[5 empty] | target location | wafer center
|  |  | 12 | FSN | Suggested PR Coatings | PMMA
UV 26G-3.0
[5 empty] | EX3 Job(s): | FSN island
Dose:
|  |  | 14 | Dice/Xef2 | Suggested PR Coatings | HMDS
UV 26G-3.0
[5 empty] | EX3 Job(s): | Xef2
Dose:

## 1. Al aligment-label
Page | 2 | TKIDs Waffle Traveller
of | 12 | Revised by A. Turner 2018-04-16
Wafer Label |  | T180419-1
Date Started |  | 2018-04-16
Processor |  | A.Turner
Overall Description |  | TKID waffle first run
note: Fields above blue line should be modified on first page only
Step | Sub Step | Process Steps | Date/Notes | Date/Notes | Date/Notes | Initials
1 |  | Al Alignment Marks and Label Layer by Liftoff
Wafer ID:
Oxide/Nitride Thickness:
| 1 | Photoresist for liftoff
Dehydrate Wafer 115C for 1 min
PMMA 950K 5%: spread 450rpm 3sec, spin 3500rpm 40s
Bake 150C for 3 min
6760-T09 PR: Use track prog:____________
(manual spin: spread 450rpm 3sec, spin 1200rpm 50s, bake 130C 1min)
Exposure
Cannon Stepper Prog: Aturner/TKID18/
Align-label.job
Dose: 350 J/m2
Focus offset: -0.2um
Develop
Use track prog: AT_pdev.ln on Trax or 1_pdev110spray on Gamma
(manual develop: PEB 110C 1min, chill, MIF300 1min, DI rinse, dry)
Optional if needed: Di rinse, dry, 105C 1min
Inspect Development:
PMMA Removal
Orange RIE: O2 20%, Pwr 22%, Pres 70-15mT, 2.5 min
UV Flood Exposure
OAI system, 20mW/cm2, 480s
Undercut formation
Clorobenzene at 30C dip 25 sec, Toluene rinse, dry
Post Develop Clean:
O2 40%, Pwr 15%, Pres 150mT, 0.5min
Check PR thickness:
| 2 | Deposit Metal
AJA or TSC system
Base Pressure
Thickness: 500 Angstroms
Rate: 2 A/s
Power:
| 3 | Liftoff, PR strip, polish and clean
Liftoff
Place sample in V-grove holder
Place in ACE at 50C until liftoff is complete
(alternate: place in cool ACE and leave overnight)
Time in ACE:
Move sample to clean ACE and Ultrasonic 50% for 5 min
ACE rinse, IPA rinse, N2 dry backside
Polish and clean
Place cleanroom wipe with 5214PR puddle on flat glass surface
Immediately place frontside of device into resist
Perform circular polishing strokes with light pressure for 1 min
ACE rinse, ACE Ultrasonic 2 min, ACE rinse, IPA rinse, N2 dry
O2 Ash
Orange RIE: O2 40%, Power 15%, Pressure 150mT, 2 min

## 2 Nb GP etchback
Page | 3 | TKIDs Waffle Traveller
of | 12 | Revised by A. Turner 2018-04-16
Wafer Label |  | T180419-1
Date Started |  | 2018-04-16
Processor |  | A.Turner
Overall Description |  | TKID waffle first run
note: Fields above blue line should be modified on first page only
Step | Sub Step | Process Steps | Date/Notes |  |  | Initials
2 |  | Nb GP by etchback
| 1 | Deposit Metal 1200 A Nb
3in system Ion Mill: 120s, 20mA, 150V
Presputter: 2 min, 6mT, 350 W
Sputter: 2.3 min, 6mT, 350 W
| 2 | Photoresist for etchback
PMMA 950K 2%: spread 450rpm 3sec, spin 4000rpm 40s
Bake 130C for 3 min
UVN2300PR: Use track prog: AT_U30_1.ln
(manual spin: spread 450rpm 3sec, spin 1500rpm 40s, bake 115C 1min)
Exposure
Cannon Stepper Prog: Aturner/TKID18/
GP.job
if planning on using STS to dice then run STS.job
Dose: 170 J/m2
Focus offset: -0.2um
Develop
Use track prog: AT_DEVU.ln
Di rinse, dry, 105C 1min (as needed)
(manual develop: PEB 100C 1min, chill, MIF300 30sec, DI rinse, dry)
Inspect Development:
PMMA Removal
Orange RIE: O2 20%, Pwr 22%, Pres 70-15mT, 2min
Check PR thickness:
| 3 | Etch Nb on entire wafer | mount on 6in wafer | mount on 6in wafer | mount on 6in wafer
ICP Cl Etch: Prog: Aturner_F12_O2_Nb
(etch rate is ~1000 Angstroms/min)
F12: 40sccm ICP: 400W Press: 10mT
O2: 2sccm Bias: 50W Temp 25C
Total etch time: (Write down etch and overetch times)
approximate time ~ 0:45 + 0:10 overetch
| 4 | PR strip, polish and clean
O2 Ash
Orange RIE: O2 40%, Power 15%, Pressure 150mT, 2 min
DI Dip (Chlorine mitigation)
DI rinse, dry
PR Strip
Place sample in V-grove holder
Place in ACE at 50C 450rpm for 30min - 1 hr
Time in ACE:
Move sample to clean ACE and Ultrasonic 50% for 5 min
ACE rinse, IPA rinse, N2 dry backside
Polish and clean
Place cleanroom wipe with 5214PR puddle on flat glass surface
Immediately place frontside of device into resist
Perform circular polishing strokes with light pressure for 1 min
ACE rinse, ACE Ultrasonic 2 min, ACE rinse, IPA rinse, N2 dry
O2 Ash
Orange RIE: O2 40%, Power 15%, Pressure 150mT, 2 min
Profilometer checks:
Measure metal thickness as needed

## 3. FSN etch caps
Page | 4 | TKIDs Waffle Traveller
of | 12 | Revised by A. Turner 2018-04-16
Wafer Label |  | T180419-1
Date Started |  | 2018-04-16
Processor |  | A.Turner
Overall Description |  | TKID waffle first run
note: Fields above blue line should be modified on first page only
Step | Sub Step | Process Steps | Date/Notes | Date/Notes | Date/Notes | Initials
3 |  | Frontside Nitride stencil by etchback
| 2 | Photoresist for etchback
Dehydrate Wafer 115C for 1 min
HMDS: soak 30s, spread 450rpm 3sec, spin 3000rpm 50s
Bake 150C for 4 min
UV26G 3.0: Use track prog: __________
(manual spin: spread 450rpm 3sec, spin 3000rpm 50s, bake 130C 2 min)
Exposure
Canon Keck: Aturner/TKID/
FSNcaps.job
if planning on using STS to dice then run STS.job
Dose: 600 J/m2
Focus offset: -0.8um
Develop
Use TRAXs prog: 1U26_D2.ln
Di rinse, dry, 105C 1min (as needed)
(manual develop: PEB 110C 1min, chill, MIF300 1min, DI rinse, dry)
Inspect Development:
Reflow of Resist
Set on 165C hotplate for 5 min
Transfer to cool plate
Inspect Reflow:
Post Develop Clean:
O2 40%, Pwr 15%, Pres 150mT, 0.5min
Check PR thickness:
| 3 | Etch through ILD and LSN layers
ICP Cl Etch: Prog: Aturner_CHF3_O2_SiO2
(etch rate is ~1000 Angstroms/min)
CHF3: 40sccm ICP: 300W Press: 10mT
O2: 2sccm Bias: 50W Temp 25C
Total etch time: (Write down etch and overetch times)
approximate time ~ 8:30 for LSN, 1:00 overetch
| 4 | PR strip, polish and clean
PR Strip
Place sample in V-grove holder
Place in ACE at 50C 450rpm for 30min - 1 hr
Time in ACE:
Move sample to clean ACE and Ultrasonic 50% for 5 min
ACE rinse, IPA rinse, N2 dry backside
Polish and clean
Place cleanroom wipe with 5214PR puddle on flat glass surface
Immediately place frontside of device into resist
Perform circular polishing strokes with light pressure for 1 min
ACE rinse, ACE Ultrasonic 2 min, ACE rinse, IPA rinse, N2 dry
O2 Ash
Orange RIE: O2 40%, Power 15%, Pressure 150mT, 2 min

## 4a ILD Dep
Page | 5 | TKIDs Waffle Traveller
of | 12 | Revised by A. Turner 2018-04-16
Wafer Label |  | T180419-1
Date Started |  | 2018-04-16
Processor |  | A.Turner
Overall Description |  | TKID waffle first run
note: Fields above blue line should be modified on first page only
Step | Sub Step | Process Steps | Date/Notes | Initials
4a |  | ILD deposition and etchback at Caps and vias to GND
| 1 | ILD layer two parts: 3000 Angstrom center
Dehydrate Wafer 115C for 2 min (if needed)
ILD deposition Part 1
Sputter Pressure: 15mT, Power 1500W
Ar 99% O2 1%
Presputter - 2 min
Sputter 0V 3 min
Sputter ~22W (1.35V) 6 min
Sputter ~35W (1.9V) 8 min
Sputter 0 V 3 min
Measure thickness and polish
Polish and clean
Place in warm ACE Ultrasonic 5 min
Place cleanroom wipe with 5214PR puddle on flat glass surface
Immediately place frontside of device into resist
Perform circular polishing strokes with moderate pressure for 1 min
ACE rinse, ACE Ultrasonic 5 min, ACE rinse, IPA rinse, N2 dry
Orange RIE: O2 40%, Power 15%, Pressure 150mT, 2 min
Return to sputter chamber to complete sputtering to correct thickness
ILD deposition Part 2
Presputter - 2 min
Sputter 0V __ min
Sputter ~22W (1.35V) __ min
Sputter ~35W (1.9V) __min
Sputter 0 V __min

## 4b ILD Etch
Page | 6 | TKIDs Waffle Traveller
of | 12 | Revised by A. Turner 2018-04-16
Wafer Label |  | T180419-1
Date Started |  | 2018-04-16
Processor |  | A.Turner
Overall Description |  | TKID waffle first run
note: Fields above blue line should be modified on first page only
Step | Sub Step | Process Steps | Date/Notes | Initials
4b |  | ILD deposition and etchback at Caps and vias to GND
| 2 | Photoresist for etchback
HMDS: soak 30s, spread 450rpm 3sec, spin 3000rpm 50s
Bake 150C for 4 min
UV26G 3.0: Use track prog: __________
(manual spin: spread 450rpm 3sec, spin 3000rpm 50s, bake 130C 2 min)
Exposure
Cannon Stepper Prog: Aturner/TKID/
ILD.job
if planning on using STS to dice then run STS.job
Dose: 600 J/m2
Focus offset: -0.8um
Develop
Use track prog: AT_DEVU.ln
Di rinse, dry, 105C 1min (as needed)
(manual develop: PEB 100C 1min, chill, MIF300 30sec, DI rinse, dry)
Inspect Development:
Reflow of Resist
Set on 165C hotplate for 5 min
Transfer to cool plate
Inspect Reflow:
Post Develop Clean:
O2 40%, Pwr 15%, Pres 150mT, 0.5min
Check PR thickness:
| 3 | Etch through ILD layer
ICP Cl Etch: Prog: Aturner_CHF3_O2_SiO2
(etch rate is ~1000 Angstroms/min)
CHF3: 40sccm ICP: 300W Press: 10mT
O2: 2sccm Bias: 50W Temp 25C
Total etch time: (Write down etch and overetch times)
approximate time ~ 3:50 for SiO2 layer, 0:30 overetch
| 4 | PR strip, polish and clean
PR Strip
Place sample in V-grove holder
Place in ACE at 50C 450rpm for 30min - 1 hr
Time in ACE:
Move sample to clean ACE and Ultrasonic 50% for 5 min
ACE rinse, IPA rinse, N2 dry backside
Polish and clean
Place cleanroom wipe with 5214PR puddle on flat glass surface
Immediately place frontside of device into resist
Perform circular polishing strokes with light pressure for 1 min
ACE rinse, ACE Ultrasonic 2 min, ACE rinse, IPA rinse, N2 dry
O2 Ash
Orange RIE: O2 40%, Power 15%, Pressure 150mT, 2 min
Profilometer checks:
Measure metal thickness as needed

## 5 Nb CAPS etchback
Page | 7 | TKIDs Waffle Traveller
of | 12 | Revised by A. Turner 2018-04-16
Wafer Label |  | T180419-1
Date Started |  | 2018-04-16
Processor |  | A.Turner
Overall Description |  | TKID waffle first run
note: Fields above blue line should be modified on first page only
Step | Sub Step | Process Steps | Date/Notes |  |  | Initials
5 |  | Nb CAPs by etchback
| 1 | Deposit Metal 1200 A Nb
3in system Ion Mill: 120s, 20mA, 150V
Presputter: 2 min, 6mT, 350 W
Sputter: 2.3 min, 6mT, 350 W
| 2 | Photoresist for etchback
PMMA 950K 2%: spread 450rpm 3sec, spin 4000rpm 40s
Bake 130C for 3 min
UVN2300PR: Use track prog: AT_U30_1.ln
(manual spin: spread 450rpm 3sec, spin 1500rpm 40s, bake 115C 1min)
Exposure
Cannon Stepper Prog: Aturner/TKID/
NbCaps.job
if planning on using STS to dice then run STS.job
Dose: 170 J/m2
Focus offset: -0.2um
Develop
Use track prog: AT_DEVU.ln
Di rinse, dry, 105C 1min (as needed)
(manual develop: PEB 100C 1min, chill, MIF300 30sec, DI rinse, dry)
Inspect Development:
PMMA Removal
Orange RIE: O2 20%, Pwr 22%, Pres 70-15mT, 2min
Check PR thickness:
| 3 | Etch Nb on entire wafer (OVERETCH by 100% time of etch) | mount on 6in wafer | mount on 6in wafer | mount on 6in wafer
ICP Cl Etch: Prog: Aturner_F12_O2_Nb
(etch rate is ~1000 Angstroms/min)
F12: 40sccm ICP: 400W Press: 10mT
O2: 2sccm Bias: 50W Temp 25C
Total etch time: (Write down etch and overetch times)
approximate time ~ 0:45 + 0:45 overetch
| 4 | PR strip, polish and clean
O2 Ash
Orange RIE: O2 40%, Power 15%, Pressure 150mT, 2 min
DI Dip (Chlorine mitigation)
DI rinse, dry
PR Strip
Place sample in V-grove holder
Place in ACE at 50C 450rpm for 30min - 1 hr
Time in ACE:
Move sample to clean ACE and Ultrasonic 50% for 5 min
ACE rinse, IPA rinse, N2 dry backside
Polish and clean
Place cleanroom wipe with 5214PR puddle on flat glass surface
Immediately place frontside of device into resist
Perform circular polishing strokes with light pressure for 1 min
ACE rinse, ACE Ultrasonic 2 min, ACE rinse, IPA rinse, N2 dry
O2 Ash
Orange RIE: O2 40%, Power 15%, Pressure 150mT, 2 min
Profilometer checks:
Measure metal thickness as needed

## 6 Al Ind liftoff
Page | 8 | TKIDs Waffle Traveller
of | 12 | Revised by A. Turner 2018-04-16
Wafer Label |  | T180419-1
Date Started |  | 2018-04-16
Processor |  | A.Turner
Overall Description |  | TKID waffle first run
note: Fields above blue line should be modified on first page only
Step | Sub Step | Process Steps | Date/Notes | Date/Notes | Date/Notes | Initials
6 |  | Al Inductor Layer by Liftoff
| 1 | Photoresist for liftoff
Dehydrate Wafer 115C for 1 min
PMMA 950K 5%: spread 450rpm 3sec, spin 3500rpm 40s
Bake 150C for 4 min
6760-T09 PR: Use TRAXs prog: 1-6760.ln
(manual spin: spread 450rpm 3sec, spin 1200rpm 50s, bake 130C 1min)
Exposure
Cannon Stepper Prog: Aturner/TKID/
Al-Ind.job
Dose: 350
Focus offset: -0.2um
Develop
Use track prog: AT-pdev.ln
(manual develop: PEB 110C 1min, chill, MIF300 1min, DI rinse, dry)
Optional if needed: Di rinse, dry, 105C 1min
Inspect Development:
PMMA Removal
Orange RIE: O2 20%, Pwr 22%, Pres 70-15mT, 2.5 min
UV Flood Exposure
OAI system, 20mW/cm2, 480s
Undercut formation
Clorobenzene at 30C dip 25 sec, Toluene rinse, dry
Post Develop Clean:
O2 40%, Pwr 15%, Pres 150mT, 0.5min
Check PR thickness:
| 2 | Deposit Metal
AJA or TSC system
Base Pressure
Thickness: 500 Angstroms
Rate: 2 A/s
Power:
| 3 | Liftoff, PR strip, polish and clean
Liftoff
Place sample in V-grove holder
Place in ACE at 50C until liftoff is complete
(alternate: place in cool ACE and leave overnight)
Time in ACE:
Move sample to clean ACE and Ultrasonic 50% for 5 min
ACE rinse, IPA rinse, N2 dry backside
Polish and clean
Place cleanroom wipe with 5214PR puddle on flat glass surface
Immediately place frontside of device into resist
Perform circular polishing strokes with light pressure for 1 min
ACE rinse, ACE Ultrasonic 2 min, ACE rinse, IPA rinse, N2 dry
O2 Ash
Orange RIE: O2 40%, Power 15%, Pressure 150mT, 2 min

## 7 Au Heater
Page | 9 | TKIDs Waffle Traveller
of | 12 | Revised by A. Turner 2018-04-16
Wafer Label |  | T180419-1
Date Started |  | 2018-04-16
Processor |  | A.Turner
Overall Description |  | TKID waffle first run
note: Fields above blue line should be modified on first page only
Step | Sub Step | Process Steps | Date/Notes | Date/Notes | Date/Notes | Initials
7 |  | Au heater by liftoff
| 1 | Photoresist for liftoff
Dehydrate Wafer 115C for 1 min
PMMA 950K 5%: spread 450rpm 3sec, spin 3500rpm 40s
Bake 150C for 4 min
6760-T09 PR: Use track prog: 1_6760.ln
(manual spin: spread 450rpm 3sec, spin 1200rpm 50s, bake 130C 1min)
Exposure
Cannon Stepper Prog: Aturner/TKID/
Auheater.job
Reticle: ___________________
Dose: 350 J/m2
Focus offset: -0.2um
Develop
Use TRAX prog: AT_pdev.ln
(manual develop: PEB 110C 1min, chill, MIF300 1min, DI rinse, dry)
Optional if needed: Di rinse, dry, 105C 1min
Inspect Development:
PMMA Removal
Orange RIE: O2 20%, Pwr 22%, Pres 70-15mT, 2.5min
UV Flood Exposure
OAI system, 20mW/cm2, 480s
Undercut formation
Clorobenzene at 30C dip 25 sec, Toluene rinse, dry
Post Develop Clean:
O2 40%, Pwr 15%, Pres 150mT, 0.5min
Check PR thickness:
| 2 | Deposit Metal
AJA or TSC E-Beam Evaporator
Base Pressure
Ti Thickness: 50 Angstroms at 1 A/s
Au Thickness: 1500 Angstroms at 5 A/s
| 3 | Liftoff, PR strip, polish and clean
Liftoff and clean
Place sample in V-grove holder
Place in ACE at 50C 450rpm until liftoff is complete
(alternate: place in cool ACE and leave overnight)
Time in ACE:
Move sample to clean ACE and Ultrasonic 30% for 5 min
ACE rinse, IPA rinse, N2 dry backside
Polish and clean
No Polish!!!
O2 Ash
Orange RIE: O2 40%, Power 15%, Pressure 150mT, 2 min

## 8 FSN bolo etch
Page | 10 | TKIDs Waffle Traveller
of | 12 | Revised by A. Turner 2018-04-16
Wafer Label |  | T180419-1
Date Started |  | 2018-04-16
Processor |  | A.Turner
Overall Description |  | TKID waffle first run
note: Fields above blue line should be modified on first page only
Step | Sub Step | Process Steps | Date/Notes | Date/Notes | Date/Notes | Initials
8 |  | Frontside Nitride stencil by etchback
| 1 | Photoresist for etchback
Dehydrate Wafer 115C for 1 min
PMMA 950K 2%: spread 450rpm 3sec, spin 4000rpm 40s
Bake 150C for 4 min
6760-T09 PR: Use track prog: ____________
(manual spin: spread 450rpm 3sec, spin 1000rpm 50s, bake 130C 1 min)
Exposure
Cannon Stepper Prog: Aturner/TKID/
FSNbolo.job
if planning on using STS to dice then run STS.job
Dose: 400 J/m2
Focus offset: -0.2um
Develop
Use track prog: AT_PDEV.ln
Di rinse, dry, 105C 1min
(manual develop: PEB 110C 1min, chill, MIF300 1min, DI rinse, dry)
Inspect Development:
5% PMMA Removal
Orange RIE: O2 20%, Pwr 22%, Pres 70-15mT, 2.0 min
Check PR thickness:
| 2 | Etch through ILD and LSN layers | mounted on a 6in wafer | mounted on a 6in wafer | mounted on a 6in wafer
ICP Cl Etch: Prog: Aturner_CHF3_O2_SiO2
(etch rate is ~1000 Angstroms/min)
CHF3: 40sccm ICP: 300W Press: 10mT
O2: 2 sccm Bias: 50W Temp 25C
Total etch time: (Write down etch and overetch times)
approximate time ~ 3:50 for LSN layer, 0:40s overetch
| 3 | PR strip, polish and clean
PR Strip
Place sample in V-grove holder
Place in ACE at 50C 450rpm for 30min - 1 hr
Time in ACE:
Move sample to clean ACE and Ultrasonic 50% for 5 min
ACE rinse, IPA rinse, N2 dry backside
Polish and clean
Place cleanroom wipe with 5214PR puddle on flat glass surface
Immediately place frontside of device into resist
Perform circular polishing strokes with light pressure for 1 min
ACE rinse, ACE Ultrasonic 2 min, ACE rinse, IPA rinse, N2 dry
O2 Ash
Orange RIE: O2 40%, Power 15%, Pressure 150mT, 2 min

## 9 WIRE liftoff
Page | 11 | TKIDs Waffle Traveller
of | 12 | Revised by A. Turner 2018-04-16
Wafer Label |  | T180419-1
Date Started |  | 2018-04-16
Processor |  | A.Turner
Overall Description |  | TKID waffle first run
note: Fields above blue line should be modified on first page only
Step | Sub Step | Process Steps | Date/Notes | Date/Notes | Date/Notes | Initials
9 |  | Nb WIRE Layer by Liftoff
| 1 | Photoresist for liftoff
Dehydrate Wafer 115C for 1 min
PMMA 950K 5%: spread 450rpm 3sec, spin 3500rpm 40s
Bake 150C for 2 min
6760-T09 PR: Use TRAXs prog: 1_6760.ln
(manual spin: spread 450rpm 3sec, spin 1200rpm 50s, bake 130C 1min)
Exposure
Cannon Stepper Prog: Aturner/TKID/
WIRE.job
Dose: (P1=0 dose, P2,3 = 350)
Focus offset: -0.2um
Develop
Use track prog: AT_pdev.ln
(manual develop: PEB 110C 1min, chill, MIF300 1min, DI rinse, dry)
Optional if needed: Di rinse, dry, 105C 1min
Inspect Development:
PMMA Removal
Orange RIE: O2 20%, Pwr 22%, Pres 70-15mT, 2.0 min
UV Flood Exposure
OAI system, 20mW/cm2, 480s
Undercut formation
Clorobenzene at 30C dip 25 sec, Toluene rinse, dry
Post Develop Clean:
O2 40%, Pwr 15%, Pres 150mT, 0.5min
Check PR thickness:
| 2 | Deposit Nb Metal (~4000A)
3in system Ion Mill: 180s, 20mA, 150V
Presputter: 2 min, 6mT, 350 W
Sputter: 7.5 min, 6mT, 350 W
| 3 | Liftoff, PR strip, polish and clean
Liftoff
Place sample in V-grove holder
Place in ACE at 50C until liftoff is complete
(alternate: place in cool ACE and leave overnight)
Time in ACE:
Move sample to clean ACE and Ultrasonic 50% for 5 min
ACE rinse, IPA rinse, N2 dry backside
Polish and clean
Place cleanroom wipe with 5214PR puddle on flat glass surface
Immediately place frontside of device into resist
Perform circular polishing strokes with light pressure for 1 min
ACE rinse, ACE Ultrasonic 2 min, ACE rinse, IPA rinse, N2 dry
O2 Ash
Orange RIE: O2 40%, Power 15%, Pressure 150mT, 2 min

## 10 STS-XeF2etch
Page | 12 | TKIDs Waffle Traveller
of | 12 | Revised by A. Turner 2018-04-16
Wafer Label |  | T180419-1
Date Started |  | 2018-04-16
Processor |  | A.Turner
Overall Description |  | TKID waffle first run
note: Fields above blue line should be modified on first page only
Step | Sub Step | Process Steps | Date/Notes | Date/Notes | Date/Notes | Initials
10 |  | XeF2 Silicon Etch and Final Release
| 1 | Photoresist for etchback
Dehydrate Wafer 115C for 2 min
PMMA 950K 5%: spread 450rpm 3sec, spin 3500rpm 40s
Bake 150C for 4 min
UV26G-3.0: Use track prog: ___________
(manual spin: spread 450rpm 3sec, spin 1000rpm 50s, bake 130C 2 min)
UV26G.3.0: Use track prog: ___________
(manual spin: spread 450rpm 3sec, spin 1000rpm 50s, bake 130C 2 min)
Exposure
Cannon Stepper Prog: Aturner/TKID/
STS.job, XeF2.job
Dose: 2500J/m2
Focus offset: -1.0um
Develop
manual develop: PEB 100C 1min, chill, MIF300 ~2:30min, DI rinse, dry
DI Rinse/dry
Inspect Development:
Inspect and check PR thickness:
5% PMMA Removal
Orange RIE: O2 20%, Pwr 22%, Pres 70-15mT, 3.5min
Check PR thickness:
| 2 | STS + XeF2 Silicon Etch
Mount device for STS etch
Place cleanroom wipe on 110C hotplate. Place STS backing wafer
Place device onto Si backing wafer with yellow wax at 110C
Let cool
STS Etch:
Program: RET5_16W.set for approximately 2.5hours
inspect for Si clearance and etch as needed
Remount device for XeF2 etch
Remove off backing wafer on 110C hot plate
On 105 hot plate:
Place on glass slide with thin yellow wax on it
slide around to cover edges, hole and notch (use extra wax as needed)
Let cool
XeF2 Etch
purge 60 cycles N2
etch: XeF2 45s duration, 3Torr, 22-25 cycles
remove: 40 cycles N2
| 3 | Array removal and wax clean
Place device and glass 115C hotplate
Slide device off backing wafer on 115C hot plate
Clean off backside of device with Toluene soaked wipes.
Place device in 3in square holder
Place in warm Toluene (115C HP) 800ml 25min
Place in warm ACE (90C HP) 800ml 10min
Place in clean warm Toluene or Flour (90C HP) 800ml 10min
Place in clean warm ACE (90C HP) 800ml 5min
IPA dip 2min and let dry
| 4 | Final DC measurements
Measure shorts to gnd (DC and antenna) and overall device yield
Visual inspect and denote all anomalies