## Patches
| AGA Marks | [5 empty] | TVPA
| direction | layer | x | y |  | layer | x | y
| y | GP | -2.875 | 0 |  | GP | -2.525 | 0
| x | GP | -2.775 | 0
[18 empty] | Alternate Array Layout | [5 empty] | To Skip
|  |  | Mask Shift |  | Cell size |  | Blade Coordinates |  |  |  | Cell Shift |  | Wafer Shift |  | Patch |  |  | size |  | center |  | step size |  | (1-indexed, from UL)
Layer | Description | Cell name | x | y | x | y | xl | xr | yu | yd | x | y | x | y | Frontside | Dose | Mask | C | R | x | y | x | y | C | R
GP |  | alignment_marks_patch_new | 1.1 | -0.15 | 0.9 | 0.5 | 0.65 | 1.55 | 0.1 | -0.4 | -2.65 | 0 | 3.75 | -0.15 |  |  | ResoArray_Mask_May2018 | 6 | 6 | 0 | 0 | 11 | 11
GP |  | feedline_GP_sub | 0 | 11.4 | 11.4 | 0.4 | -5.7 | 5.7 | 11.6 | 11.2 | 0 | 0.959 | 0 | 10.441 |  |  | ResoArray_Mask_May2018 | 6 | 6 | 0 | 0 | 11 | 11
GP |  | gndfeed_bondpad | 3.6 | 0.65 | 0.8 | 0.8 | 3.2 | 4 | 1.05 | 0.25 | 0 | 0 | 3.6 | 0.65 |  |  | ResoArray_Mask_May2018 | 1 | 1 | 36.496 | -4.337 | 0 | 0
GP |  | gndfeed_bondpad | 3.6 | 0.65 | 0.8 | 0.8 | 3.2 | 4 | 1.05 | 0.25 | 0 | 0 | 3.6 | 0.65 |  |  | ResoArray_Mask_May2018 | 1 | 1 | 36.496 | 6.255 | 0 | 0
GP |  | gndsub_hor_feedline_to_pad | 0 | 10.3 | 6.4 | 0.4 | -3.2 | 3.2 | 10.5 | 10.1 | 0 | 0 | 0 | 10.3 |  |  | ResoArray_Mask_May2018 | 1 | 1 | 33.5 | -26.541 | 0 | 0
GP |  | gndsub_hor_feedline_to_pad | 0 | 10.3 | 6.4 | 0.4 | -3.2 | 3.2 | 10.5 | 10.1 | 0 | 0 | 0 | 10.3 |  |  | ResoArray_Mask_May2018 | 1 | 1 | 33.5 | 28.459 | 0 | 0
GP |  | gndsub_vert_feedline_to_pad | -8.75 | 0 | 0.4 | 22.4 | -8.95 | -8.55 | 11.2 | -11.2 | 0 | 0 | -8.75 | 0 |  |  | ResoArray_Mask_May2018 | 1 | 1 | 36.496 | -15.537 | 0 | 0
GP |  | gndsub_vert_feedline_to_pad | -8.75 | 0 | 0.4 | 22.4 | -8.95 | -8.55 | 11.2 | -11.2 | 0 | 0 | -8.75 | 0 |  |  | ResoArray_Mask_May2018 | 1 | 1 | 36.496 | 17.455 | 0 | 0
GP |  | reso_GP_sub | 6.4 | 0 | 4.4 | 2.1 | 4.2 | 8.6 | 1.05 | -1.05 | 0 | 0 | 6.4 | 0 |  |  | ResoArray_Mask_May2018 | 6 | 6 | 0 | 0 | 11 | 11
GP |  | vert_gndsub_with_corners | -9.35 | 0 | 0.4 | 11.4 | -9.55 | -9.15 | 5.7 | -5.7 | 0 | 0 | -9.35 | 0 |  |  | ResoArray_Mask_May2018 | 1 | 2 | 32.996 | 0.959 | 0 | 22
GP |  | vert_gndsub_with_corners | -9.35 | 0 | 0.4 | 11.4 | -9.55 | -9.15 | 5.7 | -5.7 | 0 | 0 | -9.35 | 0 |  |  | ResoArray_Mask_May2018 | 1 | 3 | -32.996 | 0.959 | 0 | 22
ILD |  | GP_edge_opening_hor_r | 0 | -12.35 | 16.9 | 0.9 | -8.45 | 8.45 | -11.9 | -12.8 | 0 | 0 | 0 | -12.35 |  |  | ResoArray_Mask_May2018 | 3 | 2 | 0 | 0 | 25 | 68
ILD |  | GP_edge_opening_vert_r | 9.25 | 0 | 0.9 | 16.9 | 8.8 | 9.7 | 8.45 | -8.45 | 0 | 0 | 9.25 | 0 |  |  | ResoArray_Mask_May2018 | 2 | 3 | 0 | 0 | 76 | 25
ILD |  | Via_to_Ground | 1.75 | 0.4 | 0.4 | 0.4 | 1.55 | 1.95 | 0.6 | 0.2 | -0.3 | -0.767 | 2.05 | 1.167 |  |  | ResoArray_Mask_May2018 | 6 | 6 | 0 | 0 | 11 | 11
ILD |  | reso_ILD_sub | 7.05 | -2.15 | 3.1 | 1.8 | 5.5 | 8.6 | -1.25 | -3.05 | -0.563 | 0 | 7.613 | -2.15 |  |  | ResoArray_Mask_May2018 | 6 | 6 | 0 | 0 | 11 | 11
120nm_NbWiring |  | 50umX15mm_Hline | 0 | 12.55 | 15.4 | 0.5 | -7.7 | 7.7 | 12.8 | 12.3 | 0 | 0 | 0 | 12.55 |  |  | ResoArray_Mask_May2018 | 8 | 2 | 0 | 0 | 15 | 70
120nm_NbWiring |  | 50umX15mm_Vline | -10.6 | 0 | 0.5 | 15.4 | -10.85 | -10.35 | 7.7 | -7.7 | 0 | 0 | -10.6 | 0 |  |  | ResoArray_Mask_May2018 | 2 | 8 | 0 | 0 | 77 | 15
120nm_NbWiring |  | Capacitor_306MHz | -1.85 | 9.2 | 1.8 | 1.5 | -2.75 | -0.95 | 9.95 | 8.45 | 0 | 0 | -1.85 | 9.2 |  |  | ResoArray_Mask_May2018 | 1 | 1 | -28.483 | -27.5 | 0 | 0
120nm_NbWiring |  | Capacitor_318MHz | -5.55 | 7.65 | 1.8 | 1.5 | -6.45 | -4.65 | 8.4 | 6.9 | 0 | 0 | -5.55 | 7.65 |  |  | ResoArray_Mask_May2018 | 1 | 1 | -6.483 | -27.5 | 0 | 0
120nm_NbWiring |  | Capacitor_321MHz | -3.7 | 7.65 | 1.8 | 1.5 | -4.6 | -2.8 | 8.4 | 6.9 | 0 | 0 | -3.7 | 7.65 |  |  | ResoArray_Mask_May2018 | 1 | 1 | -17.483 | -27.5 | 0 | 0
120nm_NbWiring |  | Capacitor_324MHz | -1.85 | 7.65 | 1.8 | 1.5 | -2.75 | -0.95 | 8.4 | 6.9 | 0 | 0 | -1.85 | 7.65 |  |  | ResoArray_Mask_May2018 | 1 | 1 | -17.483 | -16.5 | 0 | 0
120nm_NbWiring |  | Capacitor_327MHz | 0 | 7.65 | 1.8 | 1.5 | -0.9 | 0.9 | 8.4 | 6.9 | 0 | 0 | 0 | 7.65 |  |  | ResoArray_Mask_May2018 | 1 | 1 | -6.483 | -16.5 | 0 | 0
120nm_NbWiring |  | Capacitor_330MHz | 1.85 | 7.65 | 1.8 | 1.5 | 0.95 | 2.75 | 8.4 | 6.9 | 0 | 0 | 1.85 | 7.65 |  |  | ResoArray_Mask_May2018 | 1 | 1 | -6.483 | -5.5 | 0 | 0
120nm_NbWiring |  | Capacitor_333MHz | 3.7 | 7.65 | 1.8 | 1.5 | 2.8 | 4.6 | 8.4 | 6.9 | 0 | 0 | 3.7 | 7.65 |  |  | ResoArray_Mask_May2018 | 1 | 1 | -17.483 | -5.5 | 0 | 0
120nm_NbWiring |  | Capacitor_336MHz | -5.55 | 6.1 | 1.8 | 1.5 | -6.45 | -4.65 | 6.85 | 5.35 | 0 | 0 | -5.55 | 6.1 |  |  | ResoArray_Mask_May2018 | 1 | 1 | -28.483 | -5.5 | 0 | 0
120nm_NbWiring |  | Capacitor_339MHz | -3.7 | 6.1 | 1.8 | 1.5 | -4.6 | -2.8 | 6.85 | 5.35 | 0 | 0 | -3.7 | 6.1 |  |  | ResoArray_Mask_May2018 | 1 | 1 | -28.483 | -16.5 | 0 | 0
120nm_NbWiring |  | Capacitor_351MHz | 3.7 | 6.1 | 1.8 | 1.5 | 2.8 | 4.6 | 6.85 | 5.35 | 0 | 0 | 3.7 | 6.1 |  |  | ResoArray_Mask_May2018 | 1 | 1 | -28.483 | 5.5 | 0 | 0
120nm_NbWiring |  | Capacitor_354MHz | -5.55 | 4.55 | 1.8 | 1.5 | -6.45 | -4.65 | 5.3 | 3.8 | 0 | 0 | -5.55 | 4.55 |  |  | ResoArray_Mask_May2018 | 1 | 1 | -28.483 | 16.5 | 0 | 0
120nm_NbWiring |  | Capacitor_369MHz | 3.7 | 4.55 | 1.8 | 1.5 | 2.8 | 4.6 | 5.3 | 3.8 | 0 | 0 | 3.7 | 4.55 |  |  | ResoArray_Mask_May2018 | 1 | 1 | -28.483 | 27.5 | 0 | 0
120nm_NbWiring |  | Capacitor_372MHz | -5.55 | 3 | 1.8 | 1.5 | -6.45 | -4.65 | 3.75 | 2.25 | 0 | 0 | -5.55 | 3 |  |  | ResoArray_Mask_May2018 | 1 | 1 | -17.483 | 27.5 | 0 | 0
120nm_NbWiring |  | Capacitor_381MHz | 0 | 3 | 1.8 | 1.5 | -0.9 | 0.9 | 3.75 | 2.25 | 0 | 0 | 0 | 3 |  |  | ResoArray_Mask_May2018 | 1 | 1 | -6.483 | 27.5 | 0 | 0
120nm_NbWiring |  | Capacitor_384MHz | 1.85 | 3 | 1.8 | 1.5 | 0.95 | 2.75 | 3.75 | 2.25 | 0 | 0 | 1.85 | 3 |  |  | ResoArray_Mask_May2018 | 1 | 1 | -6.483 | 16.5 | 0 | 0
120nm_NbWiring |  | Capacitor_387MHz | 3.7 | 3 | 1.8 | 1.5 | 2.8 | 4.6 | 3.75 | 2.25 | 0 | 0 | 3.7 | 3 |  |  | ResoArray_Mask_May2018 | 1 | 1 | -17.483 | 16.5 | 0 | 0
120nm_NbWiring |  | Capacitor_390MHz | -0.9 | -1.45 | 1.8 | 1.5 | -1.8 | 0 | -0.7 | -2.2 | 0 | 0 | -0.9 | -1.45 |  |  | ResoArray_Mask_May2018 | 1 | 1 | -17.483 | 5.5 | 0 | 0
120nm_NbWiring |  | Capacitor_393MHz | 0.9 | -1.45 | 1.8 | 1.5 | 0 | 1.8 | -0.7 | -2.2 | 0 | 0 | 0.9 | -1.45 |  |  | ResoArray_Mask_May2018 | 1 | 1 | -6.483 | 5.5 | 0 | 0
120nm_NbWiring |  | Capacitor_396MHz | -0.9 | 1.45 | 1.8 | 1.5 | -1.8 | 0 | 2.2 | 0.7 | 0 | 0 | -0.9 | 1.45 |  |  | ResoArray_Mask_May2018 | 1 | 1 | 4.517 | 5.5 | 0 | 0
120nm_NbWiring |  | Capacitor_399MHz | 0.9 | 1.45 | 1.8 | 1.5 | 0 | 1.8 | 2.2 | 0.7 | 0 | 0 | 0.9 | 1.45 |  |  | ResoArray_Mask_May2018 | 1 | 1 | 15.517 | 5.5 | 0 | 0
120nm_NbWiring |  | Capacitor_402MHz | -5.55 | -9.2 | 1.8 | 1.5 | -6.45 | -4.65 | -8.45 | -9.95 | 0 | 0 | -5.55 | -9.2 |  |  | ResoArray_Mask_May2018 | 1 | 1 | 15.517 | 16.5 | 0 | 0
120nm_NbWiring |  | Capacitor_405MHz | -3.7 | -9.2 | 1.8 | 1.5 | -4.6 | -2.8 | -8.45 | -9.95 | 0 | 0 | -3.7 | -9.2 |  |  | ResoArray_Mask_May2018 | 1 | 1 | 4.517 | 16.5 | 0 | 0
120nm_NbWiring |  | Capacitor_408MHz | -1.85 | -9.2 | 1.8 | 1.5 | -2.75 | -0.95 | -8.45 | -9.95 | 0 | 0 | -1.85 | -9.2 |  |  | ResoArray_Mask_May2018 | 1 | 1 | 4.517 | 27.5 | 0 | 0
120nm_NbWiring |  | Capacitor_417MHz | 3.7 | -9.2 | 1.8 | 1.5 | 2.8 | 4.6 | -8.45 | -9.95 | 0 | 0 | 3.7 | -9.2 |  |  | ResoArray_Mask_May2018 | 1 | 1 | 15.517 | 27.5 | 0 | 0
120nm_NbWiring |  | Capacitor_420MHz | -5.55 | -7.65 | 1.8 | 1.5 | -6.45 | -4.65 | -6.9 | -8.4 | 0 | 0 | -5.55 | -7.65 |  |  | ResoArray_Mask_May2018 | 1 | 1 | 26.517 | 27.5 | 0 | 0
120nm_NbWiring |  | Capacitor_435MHz | 3.7 | -7.65 | 1.8 | 1.5 | 2.8 | 4.6 | -6.9 | -8.4 | 0 | 0 | 3.7 | -7.65 |  |  | ResoArray_Mask_May2018 | 1 | 1 | 26.517 | 16.5 | 0 | 0
120nm_NbWiring |  | Capacitor_438MHz | -5.55 | -6.1 | 1.8 | 1.5 | -6.45 | -4.65 | -5.35 | -6.85 | 0 | 0 | -5.55 | -6.1 |  |  | ResoArray_Mask_May2018 | 1 | 1 | 26.517 | 5.5 | 0 | 0
120nm_NbWiring |  | Capacitor_450MHz | 1.85 | -6.1 | 1.8 | 1.5 | 0.95 | 2.75 | -5.35 | -6.85 | 0 | 0 | 1.85 | -6.1 |  |  | ResoArray_Mask_May2018 | 1 | 1 | 26.517 | -16.5 | 0 | 0
120nm_NbWiring |  | Capacitor_453MHz | 3.7 | -6.1 | 1.8 | 1.5 | 2.8 | 4.6 | -5.35 | -6.85 | 0 | 0 | 3.7 | -6.1 |  |  | ResoArray_Mask_May2018 | 1 | 1 | 26.517 | -5.5 | 0 | 0
120nm_NbWiring |  | Capacitor_456MHz | -5.55 | -4.55 | 1.8 | 1.5 | -6.45 | -4.65 | -3.8 | -5.3 | 0 | 0 | -5.55 | -4.55 |  |  | ResoArray_Mask_May2018 | 1 | 1 | 15.517 | -5.5 | 0 | 0
120nm_NbWiring |  | Capacitor_459MHz | -3.7 | -4.55 | 1.8 | 1.5 | -4.6 | -2.8 | -3.8 | -5.3 | 0 | 0 | -3.7 | -4.55 |  |  | ResoArray_Mask_May2018 | 1 | 1 | 4.517 | -5.5 | 0 | 0
120nm_NbWiring |  | Capacitor_462MHz | -1.85 | -4.55 | 1.8 | 1.5 | -2.75 | -0.95 | -3.8 | -5.3 | 0 | 0 | -1.85 | -4.55 |  |  | ResoArray_Mask_May2018 | 1 | 1 | 4.517 | -16.5 | 0 | 0
120nm_NbWiring |  | Capacitor_465MHz | 0 | -4.55 | 1.8 | 1.5 | -0.9 | 0.9 | -3.8 | -5.3 | 0 | 0 | 0 | -4.55 |  |  | ResoArray_Mask_May2018 | 1 | 1 | 15.517 | -16.5 | 0 | 0
120nm_NbWiring |  | Capacitor_468MHz | 1.85 | -4.55 | 1.8 | 1.5 | 0.95 | 2.75 | -3.8 | -5.3 | 0 | 0 | 1.85 | -4.55 |  |  | ResoArray_Mask_May2018 | 1 | 1 | 15.517 | -27.5 | 0 | 0
120nm_NbWiring |  | Capacitor_471MHz | 3.7 | -4.55 | 1.8 | 1.5 | 2.8 | 4.6 | -3.8 | -5.3 | 0 | 0 | 3.7 | -4.55 |  |  | ResoArray_Mask_May2018 | 1 | 1 | 4.517 | -27.5 | 0 | 0
120nm_NbWiring |  | Capacitor_483MHz | 0 | -3 | 1.8 | 1.5 | -0.9 | 0.9 | -2.25 | -3.75 | 0 | 0 | 0 | -3 |  |  | ResoArray_Mask_May2018 | 1 | 1 | 26.517 | -27.5 | 0 | 0
120nm_NbWiring |  | Capacitor_common | -1.25 | 0 | 1.2 | 1.3 | -1.85 | -0.65 | 0.65 | -0.65 | 0.137 | 0 | -1.387 | 0 |  |  | ResoArray_Mask_May2018 | 6 | 6 | 0 | 0 | 11 | 11
ALUMINUM |  | Al_inductor | 1 | 0.4 | 0.7 | 0.5 | 0.65 | 1.35 | 0.65 | 0.15 | 1.52 | 0 | -0.52 | 0.4 |  |  | ResoArray_Mask_May2018 | 6 | 6 | 0 | 0 | 11 | 11
400nm_NbWiring |  | Cap_to_Ind_lines | 0 | 0 | 1.2 | 1.3 | -0.6 | 0.6 | 0.65 | -0.65 | 0.958 | 0 | -0.958 | 0 |  |  | ResoArray_Mask_May2018 | 6 | 6 | 0 | 0 | 11 | 11
400nm_NbWiring |  | GP_edge_filler_hor | 0 | -11.25 | 16.9 | 0.9 | -8.45 | 8.45 | -10.8 | -11.7 | 0 | 0 | 0 | -11.25 |  |  | ResoArray_Mask_May2018 | 3 | 2 | 0 | 0 | 25 | 68
400nm_NbWiring |  | GP_edge_filler_vert | 10.35 | 0 | 0.9 | 16.9 | 9.9 | 10.8 | 8.45 | -8.45 | 0 | 0 | 10.35 | 0 |  |  | ResoArray_Mask_May2018 | 2 | 3 | 0 | 0 | 76 | 25
400nm_NbWiring |  | MSfeed_bondpad | 3.6 | -0.35 | 0.8 | 0.8 | 3.2 | 4 | 0.05 | -0.75 | 0 | 0 | 3.6 | -0.35 |  |  | ResoArray_Mask_May2018 | 1 | 1 | 36.496 | -4.337 | 0 | 0
400nm_NbWiring |  | MSfeed_bondpad | 3.6 | -0.35 | 0.8 | 0.8 | 3.2 | 4 | 0.05 | -0.75 | 0 | 0 | 3.6 | -0.35 |  |  | ResoArray_Mask_May2018 | 1 | 1 | 36.496 | 6.255 | 0 | 0
400nm_NbWiring |  | cap_to_feed | 2.8 | 0.65 | 0.4 | 0.8 | 2.6 | 3 | 1.05 | 0.25 | -0.3 | 0.756 | 3.1 | -0.106 |  |  | ResoArray_Mask_May2018 | 6 | 6 | 0 | 0 | 11 | 11
400nm_NbWiring |  | cap_to_gnd | 2.8 | -0.25 | 0.4 | 0.6 | 2.6 | 3 | 0.05 | -0.55 | -0.3 | -0.662 | 3.1 | 0.412 |  |  | ResoArray_Mask_May2018 | 6 | 6 | 0 | 0 | 11 | 11
400nm_NbWiring |  | feedline_main | 0 | 12 | 11.4 | 0.4 | -5.7 | 5.7 | 12.2 | 11.8 | 0 | 0.959 | 0 | 11.041 |  |  | ResoArray_Mask_May2018 | 6 | 6 | 0 | 0 | 11 | 11
400nm_NbWiring |  | main_hor_feedline_to_pad | 0 | 10.8 | 6.4 | 0.4 | -3.2 | 3.2 | 11 | 10.6 | 0 | 0 | 0 | 10.8 |  |  | ResoArray_Mask_May2018 | 1 | 1 | 33.5 | -26.541 | 0 | 0
400nm_NbWiring |  | main_hor_feedline_to_pad | 0 | 10.8 | 6.4 | 0.4 | -3.2 | 3.2 | 11 | 10.6 | 0 | 0 | 0 | 10.8 |  |  | ResoArray_Mask_May2018 | 1 | 1 | 33.5 | 28.459 | 0 | 0
400nm_NbWiring |  | main_vert_feedline_to_pad | -8.15 | 0.8 | 0.4 | 22.4 | -8.35 | -7.95 | 12 | -10.4 | 0 | 0 | -8.15 | 0.8 |  |  | ResoArray_Mask_May2018 | 1 | 1 | 36.496 | -15.537 | 0 | 0
400nm_NbWiring |  | main_vert_feedline_to_pad | -8.15 | 0.8 | 0.4 | 22.4 | -8.35 | -7.95 | 12 | -10.4 | 0 | 0 | -8.15 | 0.8 |  |  | ResoArray_Mask_May2018 | 1 | 1 | 36.496 | 17.455 | 0 | 0
400nm_NbWiring |  | vert_main_with_corners | -9.95 | 0 | 0.4 | 11.4 | -10.15 | -9.75 | 5.7 | -5.7 | 0 | 0 | -9.95 | 0 |  |  | ResoArray_Mask_May2018 | 1 | 2 | 32.996 | 0.959 | 0 | 22
400nm_NbWiring |  | vert_main_with_corners | -9.95 | 0 | 0.4 | 11.4 | -10.15 | -9.75 | 5.7 | -5.7 | 0 | 0 | -9.95 | 0 |  |  | ResoArray_Mask_May2018 | 1 | 3 | -32.996 | 0.959 | 0 | 22
LSN1 |  | LSN_Island_280umlegs_r | -2.787 | 0.34 | 1.474 | 0.62 | -3.524 | -2.05 | 0.65 | 0.03 | 1.6 | 0 | -4.387 | 0.34 |  |  | ResoArray_Mask_May2018 | 6 | 6 | 0 | 0 | 11 | 11
XeF2 |  | XeF2_release_r | -2.8 | -0.47 | 1.5 | 0.6 | -3.55 | -2.05 | -0.17 | -0.77 | 1.6 | 0 | -4.4 | -0.47 |  |  | ResoArray_Mask_May2018 | 6 | 6 | 0 | 0 | 11 | 11

## Shift_Calculator
|  | Array |  | Centered (mm) |  | Pitch (mm) |  | Column | Calculate | Desired | Shift in | Row | Calculate | Desired | Shift in
Job | patch | C | R | x | y | x | y | position | x | x | x | position | y | y | y