## EX3 overview Resbolo
Canon EX3 Job Overview of layers for Resonator Bolometer Wafer build |  |  |  |  | Al
Al protect (I am going to design one type with via holes instead of having the Al edge exposed.
2017-12-16 |  |  |  |  | Thin Au
A. Turner |  |  |  |  | Thick pad Au
FSN etch one (bolos)
1 | Al Inductor by liftoff | Suggested PR Coatings | PMMA |  | FSN etch two (at caps)-different resist profile than FSN etch one
|  |  | 6760 |  | Nb metal
STS etch die edges
|  | EX3 Job(s): | Al TES |  | XeF2 bolo
Dose:
|  | Coat system | AJA
|  | Target metal thickness | 500A
|  | target location | wafer center
2 | Au Heater by liftoff | Suggested PR Coatings | PMMA
6760
|  | EX3 Job(s): | Al TES
Dose:
|  | Coat system | AJA
|  | Target metal thickness | 1500A | Thinner than last run.
|  | target location | wafer center
11 | Microstrip | Coat system | 6-inch chamber sputter
|  | Target metal thickness | 4500A
|  | target location | wafer center
|  | Suggested PR Coatings | PMMA
UVN 2300
|  | EX3 Job(s): | MS | patches 1,4,5 = 0 Dose
MS-270-Sep16
Dose:
12 | FSN | Suggested PR Coatings | PMMA
GKR 4602
|  | EX3 Job(s): | STS rev X
FSN-270-Sep16
Dose:
13 | Bling | Suggested PR Coatings | PMMA x 2
GKR 4602
|  | Coat system | TSC or AJA
|  | Target metal thickness | 50/5000/5000 | Ti/Pd/Au
|  | target location | none
|  | EX3 Job(s): | Picframe revX2
Thermo-htr-X
Bling-Keck
Dose:
14 | STS/XeF2 | Suggested PR Coatings | PMMA
GKR 4602 x 2
|  | EX3 Job(s): | STS rev X
XeF2-270-Sep16
Dose:

## Res_bolo-EX3Patches
Resonator bolometer
Updated | 2017-07-05
|  | AGA Marks | [8 empty] | TVPA
| direction | layer | x | y | [5 empty] | Layer | x | y
| y | Al TES y | -1.225 | 0 | [5 empty] | Al TES | -0.875 | 0
| x | Al TES x | -1.125 | 0
[6 empty] | note1 | blade setting to remove Al under Au heater
Array Wafer, 3x3, 22.1mm xstep, 22.1mm ystep
Alternate Array Layout
|  |  | mask shift |  | Cell size |  | blade coordinates |  |  |  |  | cell shift |  | wafer shift |  | Patch | Dose | Mask | size |  | center |  | step size
Layer | Polarity | Layer name | x | y | x | y | xl | xr | yu | yd | Description | cell shift (x,y) |  | x | y | Frontside |  |  | C | R | x | y | x | y
Al Ind-1st |  | Alignment mark -B3 mask | 3.05 | -0.51 | 0.9 | 0.5 | 2.6 | 3.5 | -0.26 | -0.76 | Lift-off | -1 | 0 | 4.05 | -0.51 | 1 |  | Bicep3-Jul13
|  | Al inductor islands-r | -4.2 | 3.675 | 0.9 | 16.55 | -4.65 | -3.75 | 11.95 | -4.6 |  | 5.00025 | 0 | -9.20025 | 3.675 | 2
|  | Al Testfeed-r | -7.575 | -8.275 | 0.75 | 3.55 | -7.95 | -7.2 | -6.5 | -10.05 |  | -5.082 | -6.5 | -2.493 | -1.775 | 3
Al Ind |  | 0 dose alignment | 3.05 | -0.51 | 0.9 | 0.5 | 2.6 | 3.5 | -0.26 | -0.76 | Lift-off | -1 | 0 | 4.05 | -0.51 | 1 | 0 | Bicep3-Jul13
|  | Al inductor islands-r | -4.2 | 3.675 | 0.9 | 16.55 | -4.65 | -4.015 (note1) | 11.95 | -4.6 |  | 5.00025 | 0 | -9.20025 | 3.675 | 2
|  | Al Testfeed-r | -7.575 | -8.275 | 0.75 | 3.55 | -7.95 | -7.2 | -6.5 | -10.05 |  | -5.082 | -6.5 | -2.493 | -1.775 | 3
|  | Al inductor islands-r | -4.2 | 3.675 | 0.9 | 16.55 | -4.65 | -4.015 (note1) | 11.95 | -4.6 |  | 5.00025 | 0 | -9.20025 | 3.675 | 2
Al-Pro |  | Pro1_inductors_AT_r | -6 | 3.675 | 0.9 | 16.55 | -6.45 | -5.55 | 11.95 | -4.6 |  | 5.001 | 0 | -11.001 | 3.675 | 1
|  | Pro1_Testfeeds_AT_r | -9.075 | -8.275 | 0.75 | 3.55 | -9.45 | -8.7 | -6.5 | -10.05 |  | -5.082 | -6.5 | -3.993 | -1.775 | 2
Au Heater |  | Au-Heaters_r | -8.43 | 1.75 | 0.6 | 16.5 | -8.73 | -8.13 | 10 | -6.5 |  | 5.226 | 0 | -13.656 | 1.75 | 1
FSN bolo |  | LSN-Islands_r2 | -7.29 | 3.7 | 1.68 | 16.6 | -8.13 | -6.45 | 12 | -4.6 |  | 5 | 0 | -12.29 | 3.7 | 1
|  | STS_cutout_Ver_r | -10.7 | -0.775 | 0.6 | 11.45 | -11 | -10.4 | 4.95 | -6.5 |  | 0 | 0 | -10.7 | -0.775 | 2 |  |  | 4 | 9 | 0 | 0 | 22.1 | 11
|  | STS_cutout_Hor_r | 0 | -10.8 | 11.45 | 0.6 | -5.725 | 5.725 | -10.5 | -11.1 |  | 0 | 0 | 0 | -10.8 | 3 |  |  | 9 | 4 | 0 | 0 | 11 | 22.1
FSN Caps |  | LSN-Caps_cutout_r | -7.05 | -10.925 | 2.65 | 1.75 | -8.375 | -5.725 | -10.05 | -11.8 |  | 2.958 | 8.05 | -10.008 | -18.975 | 1
|  | LSN-Caps_cutout_r | -7.05 | -10.925 | 2.65 | 1.75 | -8.375 | -5.725 | -10.05 | -11.8 |  | 3.058 | 4.05 | -10.108 | -14.975 | 2
|  | LSN-Caps_cutout_r | -7.05 | -10.925 | 2.65 | 1.75 | -8.375 | -5.725 | -10.05 | -11.8 |  | 3.158 | 0.05 | -10.208 | -10.975 | 3
|  | LSN-Caps_cutout_r | -7.05 | -10.925 | 2.65 | 1.75 | -8.375 | -5.725 | -10.05 | -11.8 |  | 3.258 | -3.95 | -10.308 | -6.975 | 4
|  | LSN-Caps_cutout_r | -7.05 | -10.925 | 2.65 | 1.75 | -8.375 | -5.725 | -10.05 | -11.8 |  | 3.258 | -7.95 | -10.308 | -2.975 | 5
Nb |  | MS-Caps-r | -2.375 | 4.2 | 2.75 | 17.6 | -3.75 | -1 | 13 | -4.6 |  | 3.127 | 0.0505 | -5.502 | 4.1495 | 1
|  | MS-Feeds_r | 5 | 0.75 | 12 | 22.5 | -1 | 11 | 12 | -10.5 |  | 5.25 | 0 | -0.25 | 0.75 | 2
|  | MS_test feeds_r | -4.1 | -7.325 | 6.2 | 5.45 | -7.2 | -1 | -4.6 | -10.05 |  | -8.115 | -6.5 | 4.015 | -0.825 | 3
STS-XeF2 |  | XeF2_Islands_r | -9.57 | 1.8 | 1.68 | 16.6 | -10.41 | -8.73 | 10.1 | -6.5 |  | 5 | 0 | -14.57 | 1.8 | 1
|  | STS_cutout_Ver_r | -10.7 | -0.775 | 0.6 | 11.45 | -11 | -10.4 | 4.95 | -6.5 |  | 0 | 0 | -10.7 | -0.775 | 2 |  |  | 4 | 9 | 0 | 0 | 22.1 | 11
|  | STS_cutout_Hor_r | 0 | -10.8 | 11.45 | 0.6 | -5.725 | 5.725 | -10.5 | -11.1 |  | 0 | 0 | 0 | -10.8 | 3 |  |  | 9 | 4 | 0 | 0 | 11 | 22.1
Al Ind-strip |  | 500um bondpad | 10.342 | 3.15 | 0.9 | 0.9 | 9.892 | 10.792 | 3.6 | 2.7 |  | 4.9 | -8 | 5.442 | 11.15 | 1 |  | Spider 3 scaled Oct09
|  | 500um bondpad | 10.342 | 3.15 | 0.9 | 0.9 | 9.892 | 10.792 | 3.6 | 2.7 |  | 4.9 | -4 | 5.442 | 7.15 | 2 |  | Spider 3 scaled Oct09
|  | 500um bondpad | 10.342 | 3.15 | 0.9 | 0.9 | 9.892 | 10.792 | 3.6 | 2.7 |  | 4.9 | 0 | 5.442 | 3.15 | 3 |  | Spider 3 scaled Oct09
|  | 500um bondpad | 10.342 | 3.15 | 0.9 | 0.9 | 9.892 | 10.792 | 3.6 | 2.7 |  | 4.9 | 4 | 5.442 | -0.85 | 4 |  | Spider 3 scaled Oct09
|  | 500um bondpad | 10.342 | 3.15 | 0.9 | 0.9 | 9.892 | 10.792 | 3.6 | 2.7 |  | 4.9 | 8 | 5.442 | -4.85 | 5 |  | Spider 3 scaled Oct09
|  | 500um bondpad | 10.342 | 3.15 | 0.9 | 0.9 | 9.892 | 10.792 | 3.6 | 2.7 |  | -5.1 | -8 | 15.442 | 11.15 | 6 |  | Spider 3 scaled Oct09
|  | 500um bondpad | 10.342 | 3.15 | 0.9 | 0.9 | 9.892 | 10.792 | 3.6 | 2.7 |  | -5.1 | -5 | 15.442 | 8.15 | 7 |  | Spider 3 scaled Oct09
Align |  | Alignment mark -B3 mask | 3.05 | -0.51 | 0.9 | 0.5 | 2.6 | 3.5 | -0.26 | -0.76 | Lift-off | -1 | 0 | 4.05 | -0.51 | 1 |  | Bicep3-Jul13 | 3 | 3 | 0 | 0 | 22.1 | 22.1
|  | T 0.5mm |  |  | 0.95 | 0.9 | -0.475 | 0.475 | 0.45 | -0.45 | Lift-off | -1.5 | 0 | 1.5 | 0 | 2 |  | HF-loss-datecode-May2017 | 3 | 3 | -5 | 0 | 22.1 | 22.1
|  | 17 0.5mm |  |  | 0.95 | 0.9 | -0.475 | 0.475 | 0.45 | -0.45 | Lift-off | -0.75 | 0 | 0.75 | 0 | 3 |  | HF-loss-datecode-May2017 | 3 | 3 | -5 | 0 | 22.1 | 22.1
|  | 05 0.5mm |  |  | 0.95 | 0.9 | -0.475 | 0.475 | 0.45 | -0.45 | Lift-off | 0 | 0 | 0 | 0 | 4 |  | HF-loss-datecode-May2017 | 3 | 3 | -5 | 0 | 22.1 | 22.1
|  | 30 0.5mm |  |  | 0.95 | 0.9 | -0.475 | 0.475 | 0.45 | -0.45 | Lift-off | 0.75 | 0 | -0.75 | 0 | 5 |  | HF-loss-datecode-May2017 | 3 | 3 | -5 | 0 | 22.1 | 22.1
|  | 1 0.5mm |  |  | 0.95 | 0.9 | -0.475 | 0.475 | 0.45 | -0.45 | Lift-off | 1.5 | 0 | -1.5 | 0 | 6 |  | HF-loss-datecode-May2017 | 3 | 3 | -5 | 0 | 22.1 | 22.1
|  | dash 0.5mm 4x1 |  |  |  |  | 0 | 0 | 0 | 0 | Lift-off | 0 | 0 | 0 | 0 | 7 |  | HF-loss-datecode-May2017 | 3 | 3 | -5 | 0 | 22.1 | 22.1
|  | R 0.1mm | 2.9 | 0.25 | 0.5 | 0.5 | 2.65 | 3.15 | 0.5 | 0 | Lift-off | -0.075 | -0.75 | 2.975 | 1 | 8 |  | HF-loss-datecode-May2017 | 3 | 3 | -5 | 0 | 22.1 | 22.1
|  | C 0.1mm |  |  | 0.5 | 0.5 | -0.25 | 0.25 | 0.25 | -0.25 | Lift-off | -0.075 | -1 | 0.075 | 1 | 9 |  | HF-loss-datecode-May2017 | 3 | 3 | -5 | 0 | 22.1 | 22.1
|  | row 01 0.1mm |  |  | 0.5 | 0.5 | -0.25 | 0.25 | 0.25 | -0.25 | Lift-off | 0.075 | -0.75 | -0.075 | 0.75 | 10 |  | HF-loss-datecode-May2017 | 3 | 3 | -5 | 0 | 22.1 | 22.1
|  | row 02 0.1mm |  |  | 0.5 | 0.5 | -0.25 | 0.25 | 0.25 | -0.25 | Lift-off | 0.075 | -0.75 | -0.075 | 0.75 | 11 |  | HF-loss-datecode-May2017 | 3 | 3 | -5 | 0 | 22.1 | 22.1
|  | row 03 0.1mm |  |  | 0.5 | 0.5 | -0.25 | 0.25 | 0.25 | -0.25 | Lift-off | 0.075 | -0.75 | -0.075 | 0.75 | 12 |  | HF-loss-datecode-May2017 | 3 | 3 | -5 | 0 | 22.1 | 22.1
For Row column number to do a 3x3 matrix by using only 1 patch per number you have to make a 4x4 matrix of numbers Use first row as is and then you need to shift the other 3 row up to be used for the column numbers